## Table_1
Lg. | Threading | Flat Head Profile | HeadDia. | Head Ht. | DriveSize | Finish | TensileStrength, psi | Specifications Met | Pkg.Qty. |  | Pkg. | thread_size | material_surface
316 Stainless Steel— 82° Countersink Angle
0-80
1/8" | Fully Threaded | Standard | 0.138" | 0.044" | 0.035" | Passivated | 70,000 | ASME B18.3 | 25 | 90585A015 | $4.33
3/16" | Fully Threaded | Standard | 0.138" | 0.044" | 0.035" | Passivated | 70,000 | ASME B18.3 | 25 | 90585A016 | 4.03
1/4" | Fully Threaded | Standard | 0.138" | 0.044" | 0.035" | Passivated | 70,000 | ASME B18.3 | 25 | 90585A017 | 5.58
3/8" | Fully Threaded | Standard | 0.138" | 0.044" | 0.035" | Passivated | 70,000 | ASME B18.3 | 25 | 90585A019 | 7.20
2-56
1/8" | Fully Threaded | Standard | 0.197" | 0.064" | 0.050" | Passivated | 70,000 | ASME B18.3 | 25 | 90585A021 | 4.86
3/16" | Fully Threaded | Standard | 0.197" | 0.064" | 0.050" | Passivated | 70,000 | ASME B18.3 | 50 | 90585A023 | 5.57
1/4" | Fully Threaded | Standard | 0.197" | 0.064" | 0.050" | Passivated | 70,000 | ASME B18.3 | 50 | 90585A024 | 6.00
5/16" | Fully Threaded | Standard | 0.197" | 0.064" | 0.050" | Passivated | 70,000 | ASME B18.3, ASTM F879 | 50 | 90585A116 | 10.38
3/8" | Fully Threaded | Standard | 0.197" | 0.064" | 0.050" | Passivated | 70,000 | ASME B18.3, ASTM F879 | 50 | 90585A120 | 14.26
1/2" | Fully Threaded | Standard | 0.197" | 0.064" | 0.050" | Passivated | 70,000 | ASME B18.3, ASTM F879 | 50 | 90585A124 | 12.05
4-40
1/8" | Fully Threaded | Standard | 0.255" | 0.083" | 1/16" | __ | 70,000 | ASME B18.3, ASTM F879 | 5 | 90585A644 | 19.75
3/16" | Fully Threaded | Standard | 0.255" | 0.083" | 1/16" | Passivated | 70,000 | ASME B18.3 | 10 | 90585A201 | 2.82
1/4" | Fully Threaded | Standard | 0.255" | 0.083" | 1/16" | Passivated | 70,000 | ASME B18.3 | 10 | 90585A200 | 2.41
5/16" | Fully Threaded | Standard | 0.255" | 0.083" | 1/16" | Passivated | 70,000 | ASME B18.3 | 10 | 90585A203 | 2.97
3/8" | Fully Threaded | Standard | 0.255" | 0.083" | 1/16" | Passivated | 70,000 | ASME B18.3 | 10 | 90585A202 | 2.52
7/16" | Fully Threaded | Standard | 0.255" | 0.083" | 1/16" | Passivated | 70,000 | ASME B18.3, ASTM F879 | 25 | 90585A125 | 3.98
1/2" | Fully Threaded | Standard | 0.255" | 0.083" | 1/16" | Passivated | 70,000 | ASME B18.3 | 10 | 90585A204 | 2.79
5/8" | Fully Threaded | Standard | 0.255" | 0.083" | 1/16" | Passivated | 70,000 | ASME B18.3 | 10 | 90585A205 | 3.12
3/4" | Fully Threaded | Standard | 0.255" | 0.083" | 1/16" | Passivated | 70,000 | ASME B18.3 | 10 | 90585A206 | 3.20
7/8" | Fully Threaded | Standard | 0.255" | 0.083" | 1/16" | Passivated | 70,000 | ASME B18.3, ASTM F879 | 25 | 90585A126 | 5.87
1" | Fully Threaded | Standard | 0.255" | 0.083" | 1/16" | Passivated | 70,000 | ASME B18.3, ASTM F879 | 25 | 90585A208 | 6.00
1 1/4" | Fully Threaded | Standard | 0.255" | 0.083" | 1/16" | Passivated | 70,000 | ASME B18.3, ASTM F879 | 25 | 90585A209 | 7.29
1 1/2" | Fully Threaded | Standard | 0.255" | 0.083" | 1/16" | Passivated | 70,000 | ASME B18.3, ASTM F879 | 25 | 90585A127 | 8.61
5-40
1/4" | Fully Threaded | Standard | 0.281" | 0.09" | 5/64" | Passivated | 70,000 | ASME B18.3, ASTM F879 | 25 | 90585A014 | 5.71
3/8" | Fully Threaded | Standard | 0.281" | 0.09" | 5/64" | Passivated | 70,000 | ASME B18.3, ASTM F879 | 25 | 90585A018 | 4.50
1/2" | Fully Threaded | Standard | 0.281" | 0.09" | 5/64" | Passivated | 70,000 | ASME B18.3, ASTM F879 | 25 | 90585A022 | 4.54
6-32
3/16" | Fully Threaded | Standard | 0.307" | 0.097" | 5/64" | __ | 70,000 | ASME B18.3, ASTM F879 | 5 | 90585A647 | 14.54
1/4" | Fully Threaded | Standard | 0.307" | 0.097" | 5/64" | Passivated | 70,000 | ASME B18.3 | 25 | 90585A210 | 3.81
5/16" | Fully Threaded | Standard | 0.307" | 0.097" | 5/64" | Passivated | 70,000 | ASME B18.3, ASTM F879 | 25 | 90585A211 | 5.20
3/8" | Fully Threaded | Standard | 0.307" | 0.097" | 5/64" | Passivated | 70,000 | ASME B18.3 | 25 | 90585A212 | 4.14
7/16" | Fully Threaded | Standard | 0.307" | 0.097" | 5/64" | Passivated | 70,000 | ASME B18.3, ASTM F879 | 25 | 90585A213 | 4.86
1/2" | Fully Threaded | Standard | 0.307" | 0.097" | 5/64" | Passivated | 70,000 | ASME B18.3 | 25 | 90585A214 | 4.82
9/16" | Fully Threaded | Standard | 0.307" | 0.097" | 5/64" | Passivated | 70,000 | ASME B18.3, ASTM F879 | 25 | 90585A128 | 4.52
5/8" | Fully Threaded | Standard | 0.307" | 0.097" | 5/64" | Passivated | 70,000 | ASME B18.3, ASTM F879 | 25 | 90585A215 | 5.83
3/4" | Fully Threaded | Standard | 0.307" | 0.097" | 5/64" | Passivated | 70,000 | ASME B18.3, ASTM F879 | 25 | 90585A216 | 6.44
7/8" | Fully Threaded | Standard | 0.307" | 0.097" | 5/64" | Passivated | 70,000 | ASME B18.3, ASTM F879 | 25 | 90585A217 | 7.12
1" | Fully Threaded | Standard | 0.307" | 0.097" | 5/64" | Passivated | 70,000 | ASME B18.3, ASTM F879 | 25 | 90585A218 | 7.87
1 1/4" | Fully Threaded | Standard | 0.307" | 0.097" | 5/64" | Passivated | 70,000 | ASME B18.3, ASTM F879 | 25 | 90585A219 | 9.60
1 1/2" | Fully Threaded | Standard | 0.307" | 0.097" | 5/64" | Passivated | 70,000 | ASME B18.3, ASTM F879 | 25 | 90585A220 | 10.98
2" | Fully Threaded | Standard | 0.307" | 0.097" | 5/64" | Passivated | 70,000 | ASME B18.3, ASTM F879 | 25 | 90585A129 | 11.52
6-40
1/4" | Fully Threaded | Standard | 0.307" | 0.097" | 5/64" | Passivated | 70,000 | ASME B18.3, ASTM F879 | 10 | 90585A131 | 2.26
3/8" | Fully Threaded | Standard | 0.307" | 0.097" | 5/64" | Passivated | 70,000 | ASME B18.3, ASTM F879 | 10 | 90585A132 | 2.42
1/2" | Fully Threaded | Standard | 0.307" | 0.097" | 5/64" | Passivated | 70,000 | ASME B18.3, ASTM F879 | 10 | 90585A133 | 2.79
8-32
3/16" | Fully Threaded | Standard | 0.359" | 0.112" | 3/32" | __ | 70,000 | ASME B18.3, ASTM F879 | 5 | 90585A650 | 18.87
1/4" | Fully Threaded | Standard | 0.359" | 0.112" | 3/32" | Passivated | 70,000 | ASME B18.3 | 10 | 90585A224 | 2.81
5/16" | Fully Threaded | Standard | 0.359" | 0.112" | 3/32" | Passivated | 70,000 | ASME B18.3 | 10 | 90585A225 | 3.43
3/8" | Fully Threaded | Standard | 0.359" | 0.112" | 3/32" | Passivated | 70,000 | ASME B18.3 | 10 | 90585A226 | 2.77
7/16" | Fully Threaded | Standard | 0.359" | 0.112" | 3/32" | Passivated | 70,000 | ASME B18.3, ASTM F879 | 10 | 90585A227 | 2.63
1/2" | Fully Threaded | Standard | 0.359" | 0.112" | 3/32" | Passivated | 70,000 | ASME B18.3 | 10 | 90585A228 | 2.96
9/16" | Fully Threaded | Standard | 0.359" | 0.112" | 3/32" | Passivated | 70,000 | ASME B18.3, ASTM F879 | 10 | 90585A134 | 3.38
5/8" | Fully Threaded | Standard | 0.359" | 0.112" | 3/32" | Passivated | 70,000 | ASME B18.3 | 10 | 90585A229 | 4.19
3/4" | Fully Threaded | Standard | 0.359" | 0.112" | 3/32" | Passivated | 70,000 | ASME B18.3 | 10 | 90585A230 | 3.34
7/8" | Fully Threaded | Standard | 0.359" | 0.112" | 3/32" | Passivated | 70,000 | ASME B18.3, ASTM F879 | 10 | 90585A232 | 4.14
1" | Fully Threaded | Standard | 0.359" | 0.112" | 3/32" | Passivated | 70,000 | ASME B18.3 | 10 | 90585A233 | 3.32
1 1/8" | Fully Threaded | Standard | 0.359" | 0.112" | 3/32" | Passivated | 70,000 | ASME B18.3, ASTM F879 | 10 | 90585A135 | 4.90
1 1/4" | Fully Threaded | Standard | 0.359" | 0.112" | 3/32" | Passivated | 70,000 | ASME B18.3, ASTM F879 | 10 | 90585A235 | 5.52
1 1/2" | Fully Threaded | Standard | 0.359" | 0.112" | 3/32" | Passivated | 70,000 | ASME B18.3, ASTM F879 | 10 | 90585A237 | 6.43
1 3/4" | Fully Threaded | Standard | 0.359" | 0.112" | 3/32" | Passivated | 70,000 | ASME B18.3 | 25 | 90585A671 | 5.89
2" | Fully Threaded | Standard | 0.359" | 0.112" | 3/32" | Passivated | 70,000 | ASME B18.3, ASTM F879 | 10 | 90585A136 | 8.53
2 1/2" | Fully Threaded | Standard | 0.359" | 0.112" | 3/32" | Passivated | 70,000 | ASME B18.3, ASTM F879 | 10 | 90585A653 | 5.33
10-24
1/4" | Fully Threaded | Undercut | 0.411" | 0.081" | 1/8" | Passivated | 70,000 | ASME B18.3 | 10 | 90585A025 | 2.32
5/16" | Fully Threaded | Standard | 0.411" | 0.127" | 1/8" | Passivated | 70,000 | ASME B18.3 | 10 | 90585A026 | 2.31
3/8" | Fully Threaded | Standard | 0.411" | 0.127" | 1/8" | Passivated | 70,000 | ASME B18.3 | 10 | 90585A240 | 2.96
7/16" | Fully Threaded | Standard | 0.411" | 0.127" | 1/8" | Passivated | 70,000 | ASME B18.3 | 10 | 90585A027 | 3.26
1/2" | Fully Threaded | Standard | 0.411" | 0.127" | 1/8" | Passivated | 70,000 | ASME B18.3 | 10 | 90585A242 | 3.21
5/8" | Fully Threaded | Standard | 0.411" | 0.127" | 1/8" | Passivated | 70,000 | ASME B18.3 | 10 | 90585A243 | 3.29
3/4" | Fully Threaded | Standard | 0.411" | 0.127" | 1/8" | Passivated | 70,000 | ASME B18.3 | 10 | 90585A245 | 3.85
7/8" | Fully Threaded | Standard | 0.411" | 0.127" | 1/8" | Passivated | 70,000 | ASME B18.3, ASTM F879 | 10 | 90585A246 | 5.49
1" | Fully Threaded | Standard | 0.411" | 0.127" | 1/8" | Passivated | 70,000 | ASME B18.3 | 10 | 90585A247 | 4.97
1 1/8" | Fully Threaded | Standard | 0.411" | 0.127" | 1/8" | Passivated | 70,000 | ASME B18.3 | 10 | 90585A028 | 4.81
1 1/4" | Fully Threaded | Standard | 0.411" | 0.127" | 1/8" | Passivated | 70,000 | ASME B18.3, ASTM F879 | 10 | 90585A252 | 7.03
1 1/2" | Fully Threaded | Standard | 0.411" | 0.127" | 1/8" | Passivated | 70,000 | ASME B18.3, ASTM F879 | 10 | 90585A254 | 8.11
1 3/4" | Fully Threaded | Standard | 0.411" | 0.127" | 1/8" | Passivated | 70,000 | ASME B18.3 | 10 | 90585A029 | 6.56
2" | Fully Threaded | Standard | 0.411" | 0.127" | 1/8" | Passivated | 70,000 | ASME B18.3 | 10 | 90585A031 | 6.04
2 1/2" | Fully Threaded | Standard | 0.411" | 0.127" | 1/8" | Passivated | 70,000 | ASME B18.3 | 10 | 90585A032 | 7.21
3" | Fully Threaded | Standard | 0.411" | 0.127" | 1/8" | Passivated | 70,000 | ASME B18.3 | 10 | 90585A674 | 6.53
10-32
1/4" | Fully Threaded | Undercut | 0.411" | 0.089" | 1/8" | Passivated | 70,000 | ASME B18.3, ASTM F879 | 25 | 90585A281 | 9.37
5/16" | Fully Threaded | Standard | 0.411" | 0.127" | 1/8" | Passivated | 70,000 | ASME B18.3, ASTM F879 | 25 | 90585A283 | 9.66
3/8" | Fully Threaded | Standard | 0.411" | 0.127" | 1/8" | Passivated | 70,000 | ASME B18.3 | 25 | 90585A287 | 6.12
7/16" | Fully Threaded | Standard | 0.411" | 0.127" | 1/8" | Passivated | 70,000 | ASME B18.3, ASTM F879 | 10 | 90585A292 | 3.94
1/2" | Fully Threaded | Standard | 0.411" | 0.127" | 1/8" | Passivated | 70,000 | ASME B18.3 | 10 | 90585A989 | 3.21
5/8" | Fully Threaded | Standard | 0.411" | 0.127" | 1/8" | Passivated | 70,000 | ASME B18.3 | 10 | 90585A990 | 3.01
3/4" | Fully Threaded | Standard | 0.411" | 0.127" | 1/8" | Passivated | 70,000 | ASME B18.3 | 10 | 90585A991 | 3.42
7/8" | Fully Threaded | Standard | 0.411" | 0.127" | 1/8" | Passivated | 70,000 | ASME B18.3, ASTM F879 | 10 | 90585A296 | 5.73
1" | Fully Threaded | Standard | 0.411" | 0.127" | 1/8" | Passivated | 70,000 | ASME B18.3 | 10 | 90585A992 | 3.98
1 1/8" | Fully Threaded | Standard | 0.411" | 0.127" | 1/8" | Passivated | 70,000 | ASME B18.3, ASTM F879 | 10 | 90585A137 | 4.24
1 1/4" | Fully Threaded | Standard | 0.411" | 0.127" | 1/8" | Passivated | 70,000 | ASME B18.3 | 10 | 90585A994 | 3.46
1 3/8" | Fully Threaded | Standard | 0.411" | 0.127" | 1/8" | Passivated | 70,000 | ASME B18.3, ASTM F879 | 10 | 90585A138 | 4.42
1 1/2" | Fully Threaded | Standard | 0.411" | 0.127" | 1/8" | Passivated | 70,000 | ASME B18.3 | 10 | 90585A996 | 3.99
1 3/4" | Fully Threaded | Standard | 0.411" | 0.127" | 1/8" | Passivated | 70,000 | ASME B18.3, ASTM F879 | 10 | 90585A139 | 5.86
2" | Fully Threaded | Standard | 0.411" | 0.127" | 1/8" | Passivated | 70,000 | ASME B18.3, ASTM F879 | 10 | 90585A299 | 6.21
2 1/2" | Fully Threaded | Standard | 0.411" | 0.127" | 1/8" | Passivated | 70,000 | ASME B18.3, ASTM F879 | 10 | 90585A141 | 7.70
3" | Fully Threaded | Standard | 0.411" | 0.127" | 1/8" | Passivated | 70,000 | ASME B18.3, ASTM F879 | 10 | 90585A143 | 10.03
12-24
1/2" | Fully Threaded | Standard | 0.438" | 0.134" | 1/8" | Passivated | 70,000 | __ | 1 | 90585A033 | 1.57
3/4" | Fully Threaded | Standard | 0.438" | 0.134" | 1/8" | Passivated | 70,000 | __ | 1 | 90585A034 | 2.33
1" | Fully Threaded | Standard | 0.438" | 0.134" | 1/8" | Passivated | 70,000 | __ | 1 | 90585A035 | 2.72
1/4"-20
1/4" | Fully Threaded | Undercut | 0.531" | 0.107" | 5/32" | Passivated | 70,000 | __ | 10 | 90585A036 | 6.07
5/16" | Fully Threaded | Standard | 0.531" | 0.161" | 5/32" | Passivated | 70,000 | ASME B18.3 | 10 | 90585A037 | 6.82
3/8" | Fully Threaded | Standard | 0.531" | 0.161" | 5/32" | Passivated | 70,000 | ASME B18.3 | 10 | 90585A535 | 4.05
7/16" | Fully Threaded | Standard | 0.531" | 0.161" | 5/32" | Passivated | 70,000 | ASME B18.3 | 10 | 90585A038 | 4.36
1/2" | Fully Threaded | Standard | 0.531" | 0.161" | 5/32" | Passivated | 70,000 | ASME B18.3 | 10 | 90585A537 | 3.94
9/16" | Fully Threaded | Standard | 0.531" | 0.161" | 5/32" | Passivated | 70,000 | ASME B18.3, ASTM F879 | 10 | 90585A144 | 5.07
5/8" | Fully Threaded | Standard | 0.531" | 0.161" | 5/32" | Passivated | 70,000 | ASME B18.3 | 10 | 90585A358 | 4.05
3/4" | Fully Threaded | Standard | 0.531" | 0.161" | 5/32" | Passivated | 70,000 | ASME B18.3 | 10 | 90585A540 | 4.33
7/8" | Fully Threaded | Standard | 0.531" | 0.161" | 5/32" | Passivated | 70,000 | ASME B18.3 | 10 | 90585A541 | 5.67
1" | Fully Threaded | Standard | 0.531" | 0.161" | 5/32" | Passivated | 70,000 | ASME B18.3 | 10 | 90585A542 | 4.83
1 1/8" | Fully Threaded | Standard | 0.531" | 0.161" | 5/32" | Passivated | 70,000 | ASME B18.3 | 10 | 90585A039 | 4.57
1 1/4" | Fully Threaded | Standard | 0.531" | 0.161" | 5/32" | Passivated | 70,000 | ASME B18.3 | 10 | 90585A544 | 5.89
1 3/8" | Fully Threaded | Standard | 0.531" | 0.161" | 5/32" | Passivated | 70,000 | ASME B18.3 | 10 | 90585A041 | 5.35
1 1/2" | Fully Threaded | Standard | 0.531" | 0.161" | 5/32" | Passivated | 70,000 | ASME B18.3 | 10 | 90585A546 | 7.07
1 5/8" | Fully Threaded | Standard | 0.531" | 0.161" | 5/32" | Passivated | 70,000 | ASME B18.3 | 10 | 90585A042 | 7.83
1 3/4" | Fully Threaded | Standard | 0.531" | 0.161" | 5/32" | Passivated | 70,000 | ASME B18.3 | 5 | 90585A548 | 4.47
2" | Fully Threaded | Standard | 0.531" | 0.161" | 5/32" | Passivated | 70,000 | ASME B18.3 | 5 | 90585A550 | 4.07
2 1/4" | Fully Threaded | Standard | 0.531" | 0.161" | 5/32" | Passivated | 70,000 | ASME B18.3 | 5 | 90585A043 | 4.57
2 1/2" | Fully Threaded | Standard | 0.531" | 0.161" | 5/32" | Passivated | 70,000 | ASME B18.3 | 5 | 90585A552 | 4.87
2 3/4" | Fully Threaded | Standard | 0.531" | 0.161" | 5/32" | Passivated | 70,000 | ASME B18.3 | 5 | 90585A044 | 5.20
3" | Fully Threaded | Standard | 0.531" | 0.161" | 5/32" | Passivated | 70,000 | ASME B18.3 | 5 | 90585A554 | 5.74
3 1/2" | Fully Threaded | Standard | 0.531" | 0.161" | 5/32" | Passivated | 70,000 | ASME B18.3 | 5 | 90585A045 | 8.70
4" | Fully Threaded | Standard | 0.531" | 0.161" | 5/32" | Passivated | 70,000 | ASME B18.3 | 1 | 90585A046 | 2.25
5" | Fully Threaded | Standard | 0.531" | 0.161" | 5/32" | Passivated | 70,000 | ASME B18.3, ASTM F879 | 5 | 90585A656 | 9.87
6" | Fully Threaded | Standard | 0.531" | 0.161" | 5/32" | Passivated | 70,000 | ASME B18.3, ASTM F879 | 5 | 90585A659 | 11.18
1/4"-28
1/4" | Fully Threaded | Undercut | 0.531" | 0.107" | 5/32" | Passivated | 70,000 | ASME B18.3 | 10 | 90585A047 | 17.33
3/8" | Fully Threaded | Standard | 0.531" | 0.161" | 5/32" | Passivated | 70,000 | ASME B18.3 | 10 | 90585A048 | 5.08
1/2" | Fully Threaded | Standard | 0.531" | 0.161" | 5/32" | Passivated | 70,000 | ASME B18.3 | 5 | 90585A560 | 3.54
5/8" | Fully Threaded | Standard | 0.531" | 0.161" | 5/32" | Passivated | 70,000 | ASME B18.3 | 5 | 90585A563 | 3.58
3/4" | Fully Threaded | Standard | 0.531" | 0.161" | 5/32" | Passivated | 70,000 | ASME B18.3 | 5 | 90585A566 | 3.84
1" | Fully Threaded | Standard | 0.531" | 0.161" | 5/32" | Passivated | 70,000 | ASME B18.3 | 5 | 90585A569 | 4.00
1 1/4" | Fully Threaded | Standard | 0.531" | 0.161" | 5/32" | Passivated | 70,000 | ASME B18.3 | 5 | 90585A049 | 4.87
1 1/2" | Fully Threaded | Standard | 0.531" | 0.161" | 5/32" | Passivated | 70,000 | ASME B18.3 | 5 | 90585A057 | 5.03
2" | Fully Threaded | Standard | 0.531" | 0.161" | 5/32" | Passivated | 70,000 | ASME B18.3 | 5 | 90585A052 | 6.55
5/16"-18
3/8" | Fully Threaded | Standard | 0.656" | 0.198" | 3/16" | Passivated | 70,000 | ASME B18.3 | 10 | 90585A053 | 10.46
1/2" | Fully Threaded | Standard | 0.656" | 0.198" | 3/16" | Passivated | 70,000 | ASME B18.3 | 10 | 90585A579 | 6.49
5/8" | Fully Threaded | Standard | 0.656" | 0.198" | 3/16" | Passivated | 70,000 | ASME B18.3 | 5 | 90585A580 | 4.48
3/4" | Fully Threaded | Standard | 0.656" | 0.198" | 3/16" | Passivated | 70,000 | ASME B18.3 | 5 | 90585A581 | 3.91
7/8" | Fully Threaded | Standard | 0.656" | 0.198" | 3/16" | Passivated | 70,000 | ASME B18.3 | 5 | 90585A054 | 4.19
1" | Fully Threaded | Standard | 0.656" | 0.198" | 3/16" | Passivated | 70,000 | ASME B18.3 | 5 | 90585A583 | 4.07
1 1/8" | Fully Threaded | Standard | 0.656" | 0.198" | 3/16" | Passivated | 70,000 | ASME B18.3 | 5 | 90585A055 | 3.84
1 1/4" | Fully Threaded | Standard | 0.656" | 0.198" | 3/16" | Passivated | 70,000 | ASME B18.3 | 5 | 90585A585 | 5.60
1 3/8" | Fully Threaded | Standard | 0.656" | 0.198" | 3/16" | Passivated | 70,000 | ASME B18.3 | 5 | 90585A997 | 6.72
1 1/2" | Fully Threaded | Standard | 0.656" | 0.198" | 3/16" | Passivated | 70,000 | ASME B18.3 | 5 | 90585A587 | 6.35
1 3/4" | Fully Threaded | Standard | 0.656" | 0.198" | 3/16" | Passivated | 70,000 | ASME B18.3, ASTM F879 | 10 | 90585A662 | 11.71
2" | Fully Threaded | Standard | 0.656" | 0.198" | 3/16" | Passivated | 70,000 | ASME B18.3 | 5 | 90585A590 | 7.72
2 1/4" | Fully Threaded | Standard | 0.656" | 0.198" | 3/16" | Passivated | 70,000 | ASME B18.3 | 5 | 90585A056 | 6.67
2 1/2" | Fully Threaded | Standard | 0.656" | 0.198" | 3/16" | Passivated | 70,000 | ASME B18.3 | 1 | 90585A593 | 1.28
3" | Fully Threaded | Standard | 0.656" | 0.198" | 3/16" | Passivated | 70,000 | ASME B18.3 | 1 | 90585A596 | 1.43
3 1/2" | Fully Threaded | Standard | 0.656" | 0.198" | 3/16" | Passivated | 70,000 | ASME B18.3 | 1 | 90585A599 | 2.23
4" | Fully Threaded | Standard | 0.656" | 0.198" | 3/16" | Passivated | 70,000 | ASME B18.3 | 1 | 90585A602 | 2.46
5" | Fully Threaded | Standard | 0.656" | 0.198" | 3/16" | Passivated | 70,000 | ASME B18.3, ASTM F879 | 1 | 90585A665 | 3.09
5/16"-24
1/2" | Fully Threaded | Standard | 0.656" | 0.198" | 3/16" | Passivated | 70,000 | ASME B18.3 | 10 | 90585A677 | 4.68
5/8" | Fully Threaded | Standard | 0.656" | 0.198" | 3/16" | Passivated | 70,000 | ASME B18.3, ASTM F879 | 10 | 90585A668 | 8.42
3/4" | Fully Threaded | Standard | 0.656" | 0.198" | 3/16" | Passivated | 70,000 | ASME B18.3, ASTM F879 | 5 | 90585A145 | 5.27
1" | Fully Threaded | Standard | 0.656" | 0.198" | 3/16" | Passivated | 70,000 | ASME B18.3, ASTM F879 | 5 | 90585A146 | 6.87
1 1/4" | Fully Threaded | Standard | 0.656" | 0.198" | 3/16" | Passivated | 70,000 | ASME B18.3 | 10 | 90585A680 | 8.21
1 1/2" | Fully Threaded | Standard | 0.656" | 0.198" | 3/16" | Passivated | 70,000 | ASME B18.3, ASTM F879 | 5 | 90585A147 | 10.14
2" | Fully Threaded | Standard | 0.656" | 0.198" | 3/16" | Passivated | 70,000 | ASME B18.3, ASTM F879 | 5 | 90585A148 | 12.41
3/8"-16
1/2" | Fully Threaded | Standard | 0.781" | 0.234" | 7/32" | Passivated | 70,000 | ASME B18.3 | 5 | 90585A082 | 7.41
5/8" | Fully Threaded | Standard | 0.781" | 0.234" | 7/32" | Passivated | 70,000 | ASME B18.3 | 5 | 90585A058 | 4.81
3/4" | Fully Threaded | Standard | 0.781" | 0.234" | 7/32" | Passivated | 70,000 | ASME B18.3 | 5 | 90585A622 | 4.98
7/8" | Fully Threaded | Standard | 0.781" | 0.234" | 7/32" | Passivated | 70,000 | ASME B18.3 | 5 | 90585A059 | 5.77
1" | Fully Threaded | Standard | 0.781" | 0.234" | 7/32" | Passivated | 70,000 | ASME B18.3 | 5 | 90585A624 | 5.45
1 1/8" | Fully Threaded | Standard | 0.781" | 0.234" | 7/32" | Passivated | 70,000 | ASME B18.3 | 5 | 90585A061 | 6.74
1 1/4" | Fully Threaded | Standard | 0.781" | 0.234" | 7/32" | Passivated | 70,000 | ASME B18.3 | 1 | 90585A626 | .79
1 3/8" | Fully Threaded | Standard | 0.781" | 0.234" | 7/32" | Passivated | 70,000 | ASME B18.3 | 1 | 90585A062 | 1.49
1 1/2" | Fully Threaded | Standard | 0.781" | 0.234" | 7/32" | Passivated | 70,000 | ASME B18.3 | 1 | 90585A628 | 1.01
1 5/8" | Fully Threaded | Standard | 0.781" | 0.234" | 7/32" | Passivated | 70,000 | ASME B18.3 | 1 | 90585A063 | 1.75
1 3/4" | Fully Threaded | Standard | 0.781" | 0.234" | 7/32" | Passivated | 70,000 | ASME B18.3 | 1 | 90585A630 | 1.26
2" | Fully Threaded | Standard | 0.781" | 0.234" | 7/32" | Passivated | 70,000 | ASME B18.3 | 1 | 90585A632 | 1.43
2 1/4" | Fully Threaded | Standard | 0.781" | 0.234" | 7/32" | Passivated | 70,000 | ASME B18.3 | 1 | 90585A064 | 1.39
2 1/2" | Fully Threaded | Standard | 0.781" | 0.234" | 7/32" | Passivated | 70,000 | ASME B18.3 | 1 | 90585A635 | 1.78
2 3/4" | Fully Threaded | Standard | 0.781" | 0.234" | 7/32" | Passivated | 70,000 | ASME B18.3 | 1 | 90585A065 | 1.80
3" | Fully Threaded | Standard | 0.781" | 0.234" | 7/32" | Passivated | 70,000 | ASME B18.3 | 1 | 90585A637 | 1.78
3 1/2" | Fully Threaded | Standard | 0.781" | 0.234" | 7/32" | Passivated | 70,000 | ASME B18.3 | 1 | 90585A639 | 2.15
4" | Fully Threaded | Standard | 0.781" | 0.234" | 7/32" | Passivated | 70,000 | ASME B18.3 | 1 | 90585A641 | 2.43
4 1/2" | Fully Threaded | Standard | 0.781" | 0.234" | 7/32" | Passivated | 70,000 | ASME B18.3, ASTM F879 | 1 | 90585A149 | 4.07
5" | Fully Threaded | Standard | 0.781" | 0.234" | 7/32" | Passivated | 70,000 | ASME B18.3, ASTM F879 | 1 | 90585A151 | 4.57
6" | Fully Threaded | Standard | 0.781" | 0.234" | 7/32" | Passivated | 70,000 | ASME B18.3 | 1 | 90585A683 | 3.86
3/8"-24
3/4" | Fully Threaded | Standard | 0.781" | 0.234" | 7/32" | Passivated | 70,000 | ASME B18.3 | 1 | 90585A066 | 2.10
1" | Fully Threaded | Standard | 0.781" | 0.234" | 7/32" | Passivated | 70,000 | ASME B18.3 | 1 | 90585A067 | 2.10
1 1/2" | Fully Threaded | Standard | 0.781" | 0.234" | 7/32" | Passivated | 70,000 | ASME B18.3 | 1 | 90585A068 | 2.48
2" | Fully Threaded | Standard | 0.781" | 0.234" | 7/32" | Passivated | 70,000 | ASME B18.3 | 1 | 90585A069 | 2.96
7/16"-14
1" | Fully Threaded | Standard | 0.844" | 0.234" | 1/4" | Passivated | 70,000 | ASME B18.3 | 1 | 90585A071 | 3.81
1 1/4" | Fully Threaded | Standard | 0.844" | 0.234" | 1/4" | Passivated | 70,000 | ASME B18.3 | 1 | 90585A686 | 4.99
1 1/2" | Fully Threaded | Standard | 0.844" | 0.234" | 1/4" | Passivated | 70,000 | ASME B18.3 | 1 | 90585A689 | 5.08
2" | Fully Threaded | Standard | 0.844" | 0.234" | 1/4" | Passivated | 70,000 | ASME B18.3 | 1 | 90585A072 | 5.38
1/2"-13
3/4" | Fully Threaded | Standard | 0.938" | 0.251" | 5/16" | Passivated | 70,000 | ASME B18.3 | 1 | 90585A710 | 2.26
1" | Fully Threaded | Standard | 0.938" | 0.251" | 5/16" | Passivated | 70,000 | ASME B18.3 | 1 | 90585A712 | 2.46
1 1/8" | Fully Threaded | Standard | 0.938" | 0.251" | 5/16" | Passivated | 70,000 | ASME B18.3 | 1 | 90585A073 | 2.49
1 1/4" | Fully Threaded | Standard | 0.938" | 0.251" | 5/16" | Passivated | 70,000 | ASME B18.3 | 1 | 90585A714 | 2.52
1 3/8" | Fully Threaded | Standard | 0.938" | 0.251" | 5/16" | Passivated | 70,000 | ASME B18.3 | 1 | 90585A074 | 3.14
1 1/2" | Fully Threaded | Standard | 0.938" | 0.251" | 5/16" | Passivated | 70,000 | ASME B18.3 | 1 | 90585A716 | 2.49
1 3/4" | Fully Threaded | Standard | 0.938" | 0.251" | 5/16" | Passivated | 70,000 | ASME B18.3 | 1 | 90585A718 | 2.82
2" | Fully Threaded | Standard | 0.938" | 0.251" | 5/16" | Passivated | 70,000 | ASME B18.3 | 1 | 90585A720 | 3.36
2 1/4" | Fully Threaded | Standard | 0.938" | 0.251" | 5/16" | Passivated | 70,000 | ASME B18.3 | 1 | 90585A692 | 2.81
2 1/2" | Fully Threaded | Standard | 0.938" | 0.251" | 5/16" | Passivated | 70,000 | ASME B18.3 | 1 | 90585A722 | 3.64
3" | Fully Threaded | Standard | 0.938" | 0.251" | 5/16" | Passivated | 70,000 | ASME B18.3 | 1 | 90585A724 | 4.05
3 1/2" | Fully Threaded | Standard | 0.938" | 0.251" | 5/16" | Passivated | 70,000 | ASME B18.3 | 1 | 90585A726 | 4.99
4" | Fully Threaded | Standard | 0.938" | 0.251" | 5/16" | Passivated | 70,000 | ASME B18.3 | 1 | 90585A728 | 5.86
5" | Fully Threaded | Standard | 0.938" | 0.251" | 5/16" | Passivated | 70,000 | ASME B18.3 | 1 | 90585A998 | 7.88
1/2"-20
3/4" | Fully Threaded | Standard | 0.938" | 0.251" | 5/16" | Passivated | 70,000 | ASME B18.3 | 1 | 90585A695 | 3.17
1" | Fully Threaded | Standard | 0.938" | 0.251" | 5/16" | Passivated | 70,000 | ASME B18.3 | 1 | 90585A075 | 4.23
1 1/2" | Fully Threaded | Standard | 0.938" | 0.251" | 5/16" | Passivated | 70,000 | ASME B18.3 | 1 | 90585A076 | 4.89
2" | Fully Threaded | Standard | 0.938" | 0.251" | 5/16" | Passivated | 70,000 | ASME B18.3 | 1 | 90585A077 | 5.56
5/8"-11
1" | Fully Threaded | Standard | 1.188" | 0.324" | 3/8" | Passivated | 70,000 | ASME B18.3 | 1 | 90585A822 | 4.73
1 1/4" | Fully Threaded | Standard | 1.188" | 0.324" | 3/8" | Passivated | 70,000 | ASME B18.3 | 1 | 90585A825 | 5.65
1 1/2" | Fully Threaded | Standard | 1.188" | 0.324" | 3/8" | Passivated | 70,000 | ASME B18.3 | 1 | 90585A831 | 6.17
1 3/4" | Fully Threaded | Standard | 1.188" | 0.324" | 3/8" | Passivated | 70,000 | ASME B18.3 | 1 | 90585A833 | 6.32
2" | Fully Threaded | Standard | 1.188" | 0.324" | 3/8" | Passivated | 70,000 | ASME B18.3 | 1 | 90585A834 | 6.41
2 1/2" | Fully Threaded | Standard | 1.188" | 0.324" | 3/8" | Passivated | 70,000 | ASME B18.3 | 1 | 90585A837 | 7.02
3" | Fully Threaded | Standard | 1.188" | 0.324" | 3/8" | Passivated | 70,000 | ASME B18.3 | 1 | 90585A841 | 8.29
3 1/2" | Fully Threaded | Standard | 1.188" | 0.324" | 3/8" | Passivated | 70,000 | ASME B18.3 | 1 | 90585A854 | 10.71
4" | Fully Threaded | Standard | 1.188" | 0.324" | 3/8" | Passivated | 70,000 | ASME B18.3 | 1 | 90585A857 | 11.30
3/4"-10
1" | Fully Threaded | Standard | 1.438" | 0.396" | 1/2" | Passivated | 70,000 | ASME B18.3 | 1 | 90585A078 | 9.16
1 1/2" | Fully Threaded | Standard | 1.438" | 0.396" | 1/2" | Passivated | 70,000 | ASME B18.3 | 1 | 90585A961 | 8.97
2" | Fully Threaded | Standard | 1.438" | 0.396" | 1/2" | Passivated | 70,000 | ASME B18.3 | 1 | 90585A964 | 9.08
2 1/2" | Fully Threaded | Standard | 1.438" | 0.396" | 1/2" | Passivated | 70,000 | ASME B18.3 | 1 | 90585A967 | 9.66
3" | Fully Threaded | Standard | 1.438" | 0.396" | 1/2" | Passivated | 70,000 | ASME B18.3 | 1 | 90585A971 | 9.72
3 1/2" | Fully Threaded | Standard | 1.438" | 0.396" | 1/2" | Passivated | 70,000 | ASME B18.3 | 1 | 90585A974 | 12.85
4" | Fully Threaded | Standard | 1.438" | 0.396" | 1/2" | Passivated | 70,000 | ASME B18.3 | 1 | 90585A977 | 12.46
1"-8
2" | Fully Threaded | Standard | 1.938" | 0.54" | 5/8" | Passivated | 70,000 | ASME B18.3 | 1 | 90585A079 | 13.26
2 1/2" | Fully Threaded | Standard | 1.938" | 0.54" | 5/8" | Passivated | 70,000 | ASME B18.3 | 1 | 90585A081 | 14.83
316 Stainless Steel— 100° Countersink Angle
4-40
3/16" | Fully Threaded | Undercut | 0.255" | 0.059" | 1/16" | Passivated | 70,000 | __ | 5 | 90729A611 | 11.24
1/4" | Fully Threaded | Undercut | 0.255" | 0.059" | 1/16" | Passivated | 70,000 | __ | 5 | 90729A612 | 11.24
5/16" | Fully Threaded | Undercut | 0.255" | 0.059" | 1/16" | Passivated | 70,000 | __ | 5 | 90729A613 | 11.89
3/8" | Fully Threaded | Undercut | 0.255" | 0.059" | 1/16" | Passivated | 70,000 | __ | 5 | 90729A614 | 11.89
1/2" | Fully Threaded | Undercut | 0.255" | 0.059" | 1/16" | Passivated | 70,000 | __ | 5 | 90729A615 | 12.56
6-32
1/4" | Fully Threaded | Undercut | 0.307" | 0.066" | 5/64" | Passivated | 70,000 | __ | 5 | 90729A114 | 11.24
5/16" | Fully Threaded | Undercut | 0.307" | 0.066" | 5/64" | Passivated | 70,000 | __ | 5 | 90729A115 | 11.63
3/8" | Fully Threaded | Undercut | 0.307" | 0.066" | 5/64" | Passivated | 70,000 | __ | 1 | 90729A111 | 2.51
1/2" | Fully Threaded | Undercut | 0.307" | 0.066" | 5/64" | Passivated | 70,000 | __ | 1 | 90729A112 | 2.78
3/4" | Fully Threaded | Undercut | 0.307" | 0.066" | 5/64" | Passivated | 70,000 | __ | 1 | 90729A113 | 4.18
8-32
3/8" | Fully Threaded | Undercut | 0.359" | 0.076" | 5/64" | Passivated | 70,000 | __ | 1 | 90729A211 | 2.78
1/2" | Fully Threaded | Undercut | 0.359" | 0.076" | 5/64" | Passivated | 70,000 | __ | 1 | 90729A212 | 3.34
3/4" | Fully Threaded | Undercut | 0.359" | 0.076" | 5/64" | Passivated | 70,000 | __ | 1 | 90729A213 | 4.73
10-32
3/8" | Fully Threaded | Undercut | 0.411" | 0.084" | 3/32" | Passivated | 70,000 | __ | 1 | 90729A314 | 3.57
1/2" | Fully Threaded | Undercut | 0.411" | 0.084" | 3/32" | Passivated | 70,000 | __ | 1 | 90729A311 | 3.89
5/8" | Fully Threaded | Undercut | 0.411" | 0.084" | 3/32" | Passivated | 70,000 | __ | 1 | 90729A315 | 4.63
3/4" | Fully Threaded | Undercut | 0.411" | 0.084" | 3/32" | Passivated | 70,000 | __ | 1 | 90729A312 | 5.01
1" | Fully Threaded | Undercut | 0.411" | 0.084" | 3/32" | Passivated | 70,000 | __ | 1 | 90729A313 | 5.70
1/4"-20
1/2" | Fully Threaded | Undercut | 0.531" | 0.105" | 1/8" | Passivated | 70,000 | __ | 1 | 90729A411 | 5.29
5/8" | Fully Threaded | Undercut | 0.531" | 0.105" | 1/8" | Passivated | 70,000 | __ | 1 | 90729A416 | 5.55
3/4" | Fully Threaded | Undercut | 0.531" | 0.105" | 1/8" | Passivated | 70,000 | __ | 1 | 90729A412 | 6.12
1" | Fully Threaded | Undercut | 0.531" | 0.105" | 1/8" | Passivated | 70,000 | __ | 1 | 90729A413 | 7.13
1 1/4" | Fully Threaded | Undercut | 0.531" | 0.105" | 1/8" | Passivated | 70,000 | __ | 1 | 90729A414 | 8.19
1 1/2" | Fully Threaded | Undercut | 0.531" | 0.105" | 1/8" | Passivated | 70,000 | __ | 1 | 90729A415 | 9.31
5/16"-18
3/4" | Fully Threaded | Undercut | 0.656" | 0.127" | 5/32" | Passivated | 70,000 | __ | 1 | 90729A511 | 6.34
1" | Fully Threaded | Undercut | 0.656" | 0.127" | 5/32" | Passivated | 70,000 | __ | 1 | 90729A512 | 7.93
1 1/4" | Fully Threaded | Undercut | 0.656" | 0.127" | 5/32" | Passivated | 70,000 | __ | 1 | 90729A514 | 9.91
1 1/2" | Fully Threaded | Undercut | 0.656" | 0.127" | 5/32" | Passivated | 70,000 | __ | 1 | 90729A513 | 9.59