## Table_1
Lg. | Threading | Min.Thread Lg. | Flat Head Profile | HeadDia. | Head Ht. | TensileStrength, psi | Specifications Met | Pkg.Qty. |  | Pkg. | thread_size | material_surface
316 Stainless Steel
4-40
3/16" | Fully Threaded | __ | Undercut | 0.212" | 0.067" | 70,000 | ASME B18.6.3 | 25 | 91858A841 | $7.63
1/4" | Fully Threaded | __ | Standard | 0.212" | 0.067" | 70,000 | ASME B18.6.3 | 100 | 91858A844 | 7.13
5/16" | Fully Threaded | __ | Standard | 0.212" | 0.067" | 70,000 | ASME B18.6.3 | 50 | 91858A842 | 6.51
3/8" | Fully Threaded | __ | Standard | 0.212" | 0.067" | 70,000 | ASME B18.6.3 | 100 | 91858A845 | 7.28
1/2" | Fully Threaded | __ | Standard | 0.212" | 0.067" | 70,000 | ASME B18.6.3 | 100 | 91858A846 | 7.79
6-32
1/4" | Fully Threaded | __ | Standard | 0.262" | 0.083" | 70,000 | ASME B18.6.3 | 100 | 91858A144 | 14.58
5/16" | Fully Threaded | __ | Standard | 0.262" | 0.083" | 70,000 | ASME B18.6.3 | 50 | 91858A843 | 7.30
3/8" | Fully Threaded | __ | Standard | 0.262" | 0.083" | 70,000 | ASME B18.6.3 | 100 | 91858A146 | 11.37
1/2" | Fully Threaded | __ | Standard | 0.262" | 0.083" | 70,000 | ASME B18.6.3 | 100 | 91858A148 | 11.60
3/4" | Fully Threaded | __ | Standard | 0.262" | 0.083" | 70,000 | ASME B18.6.3 | 100 | 91858A151 | 13.37
1" | Fully Threaded | __ | Standard | 0.262" | 0.083" | 70,000 | ASME B18.6.3 | 50 | 91858A153 | 8.28
1 1/2" | Fully Threaded | __ | Standard | 0.262" | 0.083" | 70,000 | ASME B18.6.3 | 25 | 91858A157 | 6.50
8-32
1/4" | Fully Threaded | __ | Undercut | 0.312" | 0.070" | 70,000 | ASME B18.6.3 | 100 | 91858A847 | 12.37
3/8" | Fully Threaded | __ | Standard | 0.312" | 0.100" | 70,000 | ASME B18.6.3 | 100 | 91858A192 | 11.62
1/2" | Fully Threaded | __ | Standard | 0.312" | 0.100" | 70,000 | ASME B18.6.3 | 50 | 91858A194 | 7.31
5/8" | Fully Threaded | __ | Standard | 0.312" | 0.100" | 70,000 | ASME B18.6.3 | 50 | 91858A848 | 6.11
3/4" | Fully Threaded | __ | Standard | 0.312" | 0.100" | 70,000 | ASME B18.6.3 | 50 | 91858A197 | 9.06
1" | Fully Threaded | __ | Standard | 0.312" | 0.100" | 70,000 | ASME B18.6.3 | 50 | 91858A199 | 9.61
1 1/2" | Fully Threaded | __ | Standard | 0.312" | 0.100" | 70,000 | ASME B18.6.3 | 25 | 91858A203 | 8.18
10-24
3/8" | Fully Threaded | __ | Standard | 0.362" | 0.116" | 70,000 | ASME B18.6.3 | 50 | 91858A240 | 9.28
1/2" | Fully Threaded | __ | Standard | 0.362" | 0.116" | 70,000 | ASME B18.6.3 | 50 | 91858A242 | 10.09
5/8" | Fully Threaded | __ | Standard | 0.362" | 0.116" | 70,000 | ASME B18.6.3 | 50 | 91858A849 | 8.58
3/4" | Fully Threaded | __ | Standard | 0.362" | 0.116" | 70,000 | ASME B18.6.3 | 50 | 91858A245 | 10.95
1" | Fully Threaded | __ | Standard | 0.362" | 0.116" | 70,000 | ASME B18.6.3 | 25 | 91858A247 | 6.64
1 1/4" | Fully Threaded | __ | Standard | 0.362" | 0.116" | 70,000 | ASME B18.6.3 | 25 | 91858A249 | 7.15
1 1/2" | Fully Threaded | __ | Standard | 0.362" | 0.116" | 70,000 | ASME B18.6.3 | 25 | 91858A251 | 10.29
10-32
3/8" | Fully Threaded | __ | Standard | 0.362" | 0.116" | 70,000 | ASME B18.6.3 | 50 | 91858A827 | 9.28
1/2" | Fully Threaded | __ | Standard | 0.362" | 0.116" | 70,000 | ASME B18.6.3 | 50 | 91858A829 | 10.09
5/8" | Fully Threaded | __ | Standard | 0.362" | 0.116" | 70,000 | ASME B18.6.3 | 50 | 91858A851 | 8.58
3/4" | Fully Threaded | __ | Standard | 0.362" | 0.116" | 70,000 | ASME B18.6.3 | 50 | 91858A831 | 12.19
1" | Fully Threaded | __ | Standard | 0.362" | 0.116" | 70,000 | ASME B18.6.3 | 25 | 91858A833 | 7.51
1 1/2" | Fully Threaded | __ | Standard | 0.362" | 0.116" | 70,000 | ASME B18.6.3 | 25 | 91858A836 | 8.84
1/4"-20
1/2" | Fully Threaded | __ | Standard | 0.477" | 0.153" | 70,000 | ASME B18.6.3 | 25 | 91858A537 | 10.29
5/8" | Fully Threaded | __ | Standard | 0.477" | 0.153" | 70,000 | ASME B18.6.3 | 25 | 91858A852 | 8.50
3/4" | Fully Threaded | __ | Standard | 0.477" | 0.153" | 70,000 | ASME B18.6.3 | 25 | 91858A540 | 10.91
1" | Fully Threaded | __ | Standard | 0.477" | 0.153" | 70,000 | ASME B18.6.3 | 10 | 91858A542 | 5.86
1 1/4" | Fully Threaded | __ | Standard | 0.477" | 0.153" | 70,000 | ASME B18.6.3 | 10 | 91858A544 | 6.41
1 1/2" | Fully Threaded | __ | Standard | 0.477" | 0.153" | 70,000 | ASME B18.6.3 | 10 | 91858A546 | 6.32
2" | Fully Threaded | __ | Standard | 0.477" | 0.153" | 70,000 | ASME B18.6.3 | 10 | 91858A550 | 8.55
2 1/2" | Partially Threaded | 1 1/2" | Standard | 0.477" | 0.153" | 70,000 | ASME B18.6.3 | 10 | 91858A552 | 8.39
3" | Partially Threaded | 1 1/2" | Standard | 0.477" | 0.153" | 70,000 | ASME B18.6.3 | 10 | 91858A554 | 11.19
5/16"-18
1/2" | Fully Threaded | __ | Undercut | 0.597" | 0.134" | 70,000 | ASME B18.6.3 | 10 | 91858A578 | 7.95
3/4" | Fully Threaded | __ | Standard | 0.597" | 0.191" | 70,000 | ASME B18.6.3 | 10 | 91858A581 | 8.15
1" | Fully Threaded | __ | Standard | 0.597" | 0.191" | 70,000 | ASME B18.6.3 | 10 | 91858A583 | 9.35
1 1/4" | Fully Threaded | __ | Standard | 0.597" | 0.191" | 70,000 | ASME B18.6.3 | 10 | 91858A585 | 9.70
1 1/2" | Fully Threaded | __ | Standard | 0.597" | 0.191" | 70,000 | ASME B18.6.3 | 5 | 91858A587 | 7.30
2" | Fully Threaded | __ | Standard | 0.597" | 0.191" | 70,000 | ASME B18.6.3 | 5 | 91858A591 | 6.82
2 1/2" | Partially Threaded | 1 1/2" | Standard | 0.597" | 0.191" | 70,000 | ASME B18.6.3 | 5 | 91858A593 | 8.33
3/8"-16
3/4" | Fully Threaded | __ | Standard | 0.717" | 0.230" | 70,000 | ASME B18.6.3 | 5 | 91858A622 | 5.82
1" | Fully Threaded | __ | Standard | 0.717" | 0.230" | 70,000 | ASME B18.6.3 | 5 | 91858A624 | 6.66
1 1/4" | Fully Threaded | __ | Standard | 0.717" | 0.230" | 70,000 | ASME B18.6.3 | 5 | 91858A626 | 8.26
1 1/2" | Fully Threaded | __ | Standard | 0.717" | 0.230" | 70,000 | ASME B18.6.3 | 5 | 91858A628 | 9.86
2" | Fully Threaded | __ | Standard | 0.717" | 0.230" | 70,000 | ASME B18.6.3 | 1 | 91858A632 | 2.15
2 1/2" | Partially Threaded | 1 1/2" | Standard | 0.717" | 0.230" | 70,000 | ASME B18.6.3 | 1 | 91858A634 | 2.31
3" | Partially Threaded | 1 1/2" | Standard | 0.717" | 0.230" | 70,000 | ASME B18.6.3 | 1 | 91858A636 | 2.48
1/2"-13
1" | Fully Threaded | __ | Standard | 0.815" | 0.223" | 70,000 | ASME B18.6.3 | 5 | 91858A712 | 9.18
1 1/4" | Fully Threaded | __ | Standard | 0.815" | 0.223" | 70,000 | ASME B18.6.3 | 1 | 91858A853 | 2.28
1 1/2" | Fully Threaded | __ | Standard | 0.815" | 0.223" | 70,000 | ASME B18.6.3 | 1 | 91858A716 | 2.60
1 3/4" | Fully Threaded | __ | Standard | 0.815" | 0.223" | 70,000 | ASME B18.6.3 | 1 | 91858A854 | 2.83
2" | Fully Threaded | __ | Standard | 0.815" | 0.223" | 70,000 | ASME B18.6.3 | 1 | 91858A720 | 3.49