## Table_1
Lg. | Dia. | Ht. | Dia. | Ht. | TensileStrength, psi | Hardness | Pkg.Qty. |  | Pkg. | thread_size | material_surface
6061 Aluminum
4-40
5/16" | 3/8" | 3/16" | 3/8" | 1/8" | 40,000 | Rockwell B60 | 1 | 94567A120 | $2.08
3/8" | 3/8" | 3/16" | 3/8" | 1/8" | 40,000 | Rockwell B60 | 1 | 94567A150 | 2.14
7/16" | 3/8" | 3/16" | 3/8" | 1/8" | 40,000 | Rockwell B60 | 1 | 94567A180 | 2.18
6-32
3/8" | 3/8" | 3/16" | 3/8" | 1/8" | 40,000 | Rockwell B60 | 1 | 94567A210 | 2.17
7/16" | 3/8" | 3/16" | 3/8" | 1/8" | 40,000 | Rockwell B60 | 1 | 94567A240 | 2.55
1/2" | 3/8" | 3/16" | 3/8" | 1/8" | 40,000 | Rockwell B60 | 1 | 94567A270 | 2.33
8-32
3/8" | 7/16" | 3/16" | 3/8" | 1/8" | 40,000 | Rockwell B60 | 1 | 94567A300 | 2.64
1/2" | 7/16" | 3/16" | 3/8" | 1/8" | 40,000 | Rockwell B60 | 1 | 94567A330 | 2.80
5/8" | 7/16" | 3/16" | 3/8" | 1/8" | 40,000 | Rockwell B60 | 1 | 94567A360 | 2.95
10-32
3/8" | 7/16" | 3/16" | 3/8" | 1/8" | 40,000 | Rockwell B60 | 1 | 94567A390 | 2.64
1/2" | 7/16" | 3/16" | 3/8" | 1/8" | 40,000 | Rockwell B60 | 1 | 94567A420 | 2.80
5/8" | 7/16" | 3/16" | 3/8" | 1/8" | 40,000 | Rockwell B60 | 1 | 94567A450 | 2.95
1/4"-20
3/8" | 1/2" | 1/4" | 3/8" | 1/8" | 40,000 | Rockwell B60 | 1 | 94567A480 | 3.37
1/2" | 1/2" | 1/4" | 3/8" | 1/8" | 40,000 | Rockwell B60 | 1 | 94567A510 | 3.48
5/8" | 1/2" | 1/4" | 3/8" | 1/8" | 40,000 | Rockwell B60 | 1 | 94567A540 | 3.57
3/4" | 1/2" | 1/4" | 3/8" | 1/8" | 40,000 | Rockwell B60 | 1 | 94567A570 | 3.67
2011 Aluminum
M3 × 0.5mm
8mm | 10mm | 5mm | 9.5mm | 3mm | 55,000 | Rockwell B75 | 1 | 94567A550 | 3.13
M4 × 0.7mm
16mm | 11mm | 5mm | 9.5mm | 3mm | 55,000 | Rockwell B75 | 1 | 94567A560 | 3.52
M5 × 0.8mm
16mm | 11mm | 5mm | 9.5mm | 3mm | 55,000 | Rockwell B75 | 1 | 94567A580 | 3.52
M6 × 1mm
9mm | 13mm | 6mm | 9.5mm | 3mm | 55,000 | Rockwell B75 | 1 | 94567A590 | 3.63