## Table_1
Lg. | Dia. | Ht. | TensileStrength, psi | Hardness |  | Each | thread_size | material_surface
Brass
4-40
5/16" | 5/16" | 3/16" | 50,000 | Rockwell B78 | 95488A123 | $2.15
3/8" | 5/16" | 3/16" | 50,000 | Rockwell B78 | 95488A127 | 2.18
6-32
3/8" | 5/16" | 3/16" | 50,000 | Rockwell B78 | 95488A152 | 2.27
1/2" | 5/16" | 3/16" | 50,000 | Rockwell B78 | 95488A156 | 2.33
8-32
3/8" | 3/8" | 3/16" | 50,000 | Rockwell B78 | 95488A194 | 2.55
1/2" | 3/8" | 3/16" | 50,000 | Rockwell B78 | 95488A199 | 2.73
10-24
1/2" | 3/8" | 3/16" | 50,000 | Rockwell B78 | 95488A250 | 2.95
5/8" | 3/8" | 3/16" | 50,000 | Rockwell B78 | 95488A255 | 2.95
10-32
1/2" | 3/8" | 3/16" | 50,000 | Rockwell B78 | 95488A266 | 2.95
5/8" | 3/8" | 3/16" | 50,000 | Rockwell B78 | 95488A272 | 3.09
1/4"-20
3/4" | 1/2" | 3/16" | 50,000 | Rockwell B78 | 95488A307 | 3.31
1" | 1/2" | 3/16" | 50,000 | Rockwell B78 | 95488A312 | 3.55