## Table_1
Lg. | Dia. | Ht. | Dia. | Ht. | TensileStrength, psi | Hardness |  | Each | thread_size | material_surface
Brass
4-40
1/4" | 3/8" | 3/32" | 1/4" | 1/8" | 50,000 | Rockwell B78 | 98816A216 | $2.72
3/8" | 3/8" | 3/32" | 1/4" | 1/8" | 50,000 | Rockwell B78 | 98816A223 | 2.83
6-32
7/16" | 7/16" | 7/32" | 3/8" | 1/8" | 50,000 | Rockwell B78 | 98816A227 | 2.93
9/16" | 7/16" | 7/32" | 3/8" | 1/8" | 50,000 | Rockwell B78 | 98816A231 | 3.22
8-32
3/8" | 1/2" | 7/32" | 3/8" | 1/8" | 50,000 | Rockwell B78 | 98816A235 | 3.43
1/2" | 1/2" | 7/32" | 3/8" | 1/8" | 50,000 | Rockwell B78 | 98816A238 | 3.48
5/8" | 1/2" | 7/32" | 3/8" | 1/8" | 50,000 | Rockwell B78 | 98816A243 | 3.52
10-32
3/8" | 1/2" | 7/32" | 3/8" | 1/8" | 50,000 | Rockwell B78 | 98816A245 | 3.43
1/2" | 1/2" | 7/32" | 3/8" | 1/8" | 50,000 | Rockwell B78 | 98816A249 | 3.48
5/8" | 1/2" | 7/32" | 3/8" | 1/8" | 50,000 | Rockwell B78 | 98816A252 | 3.52
1/4"-20
1/2" | 5/8" | 5/16" | 1/2" | 1/8" | 50,000 | Rockwell B78 | 98816A256 | 4.46
5/8" | 5/8" | 5/16" | 1/2" | 1/8" | 50,000 | Rockwell B78 | 98816A263 | 4.61
3/4" | 5/8" | 5/16" | 1/2" | 1/8" | 50,000 | Rockwell B78 | 98816A266 | 4.74