## Table_1
Lg. | Threading | Thread Spacing | Dia. | Ht. | Drive Size | TensileStrength, psi | Environmental Rating | Specifications Met |  | Each | thread_size | material_surface
1/2" | Fully Threaded | Coarse | 0.183" | 0.112" | 3/32" | 70,000 | Fed. Std. Class 100, ISO Class 5 | __ | 90843A110 | $15.52 | 4-40 | Silver-Plated 18-8 Stainless Steel
3/4" | Fully Threaded | Coarse | 0.183" | 0.112" | 3/32" | 70,000 | Fed. Std. Class 100, ISO Class 5 | __ | 90843A160 | 15.69 | 4-40 | Silver-Plated 18-8 Stainless Steel
1" | Fully Threaded | Coarse | 0.183" | 0.112" | 3/32" | 70,000 | Fed. Std. Class 100, ISO Class 5 | __ | 90843A210 | 15.95 | 4-40 | Silver-Plated 18-8 Stainless Steel
1/2" | Fully Threaded | Coarse | 0.226" | 0.138" | 7/64" | 70,000 | Fed. Std. Class 100, ISO Class 5 | __ | 90843A120 | 16.10 | 6-32 | Silver-Plated 18-8 Stainless Steel
3/4" | Fully Threaded | Coarse | 0.226" | 0.138" | 7/64" | 70,000 | Fed. Std. Class 100, ISO Class 5 | __ | 90843A170 | 16.33 | 6-32 | Silver-Plated 18-8 Stainless Steel
1" | Fully Threaded | Coarse | 0.226" | 0.138" | 7/64" | 70,000 | Fed. Std. Class 100, ISO Class 5 | __ | 90843A220 | 16.51 | 6-32 | Silver-Plated 18-8 Stainless Steel
1/2" | Fully Threaded | Coarse | 0.27" | 0.164" | 9/64" | 70,000 | Fed. Std. Class 100, ISO Class 5 | __ | 90843A130 | 16.91 | 8-32 | Silver-Plated 18-8 Stainless Steel
3/4" | Fully Threaded | Coarse | 0.27" | 0.164" | 9/64" | 70,000 | Fed. Std. Class 100, ISO Class 5 | __ | 90843A180 | 17.02 | 8-32 | Silver-Plated 18-8 Stainless Steel
1" | Fully Threaded | Coarse | 0.27" | 0.164" | 9/64" | 70,000 | Fed. Std. Class 100, ISO Class 5 | __ | 90843A230 | 17.08 | 8-32 | Silver-Plated 18-8 Stainless Steel
1/2" | Fully Threaded | Fine | 5/16" | 0.19" | 5/32" | 70,000 | Fed. Std. Class 100, ISO Class 5 | __ | 90843A140 | 16.95 | 10-32 | Silver-Plated 18-8 Stainless Steel
3/4" | Fully Threaded | Fine | 5/16" | 0.19" | 5/32" | 70,000 | Fed. Std. Class 100, ISO Class 5 | __ | 90843A190 | 17.22 | 10-32 | Silver-Plated 18-8 Stainless Steel
1" | Fully Threaded | Fine | 5/16" | 0.19" | 5/32" | 70,000 | Fed. Std. Class 100, ISO Class 5 | __ | 90843A240 | 17.35 | 10-32 | Silver-Plated 18-8 Stainless Steel
1/2" | Fully Threaded | Coarse | 3/8" | 1/4" | 3/16" | 70,000 | Fed. Std. Class 100, ISO Class 5 | __ | 90843A150 | 20.56 | 1/4"-20 | Silver-Plated 18-8 Stainless Steel
3/4" | Fully Threaded | Coarse | 3/8" | 1/4" | 3/16" | 70,000 | Fed. Std. Class 100, ISO Class 5 | __ | 90843A200 | 20.35 | 1/4"-20 | Silver-Plated 18-8 Stainless Steel
1" | Fully Threaded | Coarse | 3/8" | 1/4" | 3/16" | 70,000 | Fed. Std. Class 100, ISO Class 5 | __ | 90843A250 | 21.12 | 1/4"-20 | Silver-Plated 18-8 Stainless Steel
8mm | Fully Threaded | Coarse | 5.5mm | 3mm | 2.5 mm | 70,000 | Fed. Std. Class 100, ISO Class 5 | DIN 912, ISO 4762 | 90843A260 | 15.91 | M3 × 0.5 mm | Silver-Plated 18-8 Stainless Steel
10mm | Fully Threaded | Coarse | 5.5mm | 3mm | 2.5 mm | 70,000 | Fed. Std. Class 100, ISO Class 5 | DIN 912, ISO 4762 | 90843A300 | 15.89 | M3 × 0.5 mm | Silver-Plated 18-8 Stainless Steel
12mm | Fully Threaded | Coarse | 5.5mm | 3mm | 2.5 mm | 70,000 | Fed. Std. Class 100, ISO Class 5 | DIN 912, ISO 4762 | 90843A340 | 15.88 | M3 × 0.5 mm | Silver-Plated 18-8 Stainless Steel
8mm | Fully Threaded | Coarse | 7mm | 4mm | 3 mm | 70,000 | Fed. Std. Class 100, ISO Class 5 | DIN 912, ISO 4762 | 90843A270 | 17.04 | M4 × 0.7 mm | Silver-Plated 18-8 Stainless Steel
10mm | Fully Threaded | Coarse | 7mm | 4mm | 3 mm | 70,000 | Fed. Std. Class 100, ISO Class 5 | DIN 912, ISO 4762 | 90843A310 | 16.91 | M4 × 0.7 mm | Silver-Plated 18-8 Stainless Steel
12mm | Fully Threaded | Coarse | 7mm | 4mm | 3 mm | 70,000 | Fed. Std. Class 100, ISO Class 5 | DIN 912, ISO 4762 | 90843A350 | 17.13 | M4 × 0.7 mm | Silver-Plated 18-8 Stainless Steel
8mm | Fully Threaded | Coarse | 8.5mm | 5mm | 4 mm | 70,000 | Fed. Std. Class 100, ISO Class 5 | DIN 912, ISO 4762 | 90843A280 | 17.22 | M5 × 0.8 mm | Silver-Plated 18-8 Stainless Steel
10mm | Fully Threaded | Coarse | 8.5mm | 5mm | 4 mm | 70,000 | Fed. Std. Class 100, ISO Class 5 | DIN 912, ISO 4762 | 90843A320 | 16.95 | M5 × 0.8 mm | Silver-Plated 18-8 Stainless Steel
12mm | Fully Threaded | Coarse | 8.5mm | 5mm | 4 mm | 70,000 | Fed. Std. Class 100, ISO Class 5 | DIN 912, ISO 4762 | 90843A360 | 17.11 | M5 × 0.8 mm | Silver-Plated 18-8 Stainless Steel
8mm | Fully Threaded | Coarse | 10mm | 6mm | 5 mm | 70,000 | Fed. Std. Class 100, ISO Class 5 | DIN 912, ISO 4762 | 90843A290 | 20.49 | M6 × 1 mm | Silver-Plated 18-8 Stainless Steel
10mm | Fully Threaded | Coarse | 10mm | 6mm | 5 mm | 70,000 | Fed. Std. Class 100, ISO Class 5 | DIN 912, ISO 4762 | 90843A330 | 20.36 | M6 × 1 mm | Silver-Plated 18-8 Stainless Steel
12mm | Fully Threaded | Coarse | 10mm | 6mm | 5 mm | 70,000 | Fed. Std. Class 100, ISO Class 5 | DIN 912, ISO 4762 | 90843A370 | 20.35 | M6 × 1 mm | Silver-Plated 18-8 Stainless Steel