## Table_1
Lg. | Threading | HeadDia. | Head Ht. | TemperatureRange, °F | Color | Specifications Met |  | Each | thread_size | material_surface
PTFE Plastic
6-32
1/4" | Fully Threaded | 0.279" | 0.083" | -100° to 500° | White | ASME B18.6.3 | 94701A210 | $4.14
3/8" | Fully Threaded | 0.279" | 0.083" | -100° to 500° | White | ASME B18.6.3 | 94701A226 | 4.14
1/2" | Fully Threaded | 0.279" | 0.083" | -100° to 500° | White | ASME B18.6.3 | 94701A148 | 4.52
3/4" | Fully Threaded | 0.279" | 0.083" | -100° to 500° | White | ASME B18.6.3 | 94701A151 | 4.90
1" | Fully Threaded | 0.279" | 0.083" | -100° to 500° | White | ASME B18.6.3 | 94701A154 | 5.85
8-32
1/4" | Fully Threaded | 0.332" | 0.100" | -100° to 500° | White | ASME B18.6.3 | 94701A306 | 4.93
3/8" | Fully Threaded | 0.332" | 0.100" | -100° to 500° | White | ASME B18.6.3 | 94701A317 | 5.11
1/2" | Fully Threaded | 0.332" | 0.100" | -100° to 500° | White | ASME B18.6.3 | 94701A194 | 5.32
3/4" | Fully Threaded | 0.332" | 0.100" | -100° to 500° | White | ASME B18.6.3 | 94701A198 | 6.10
1" | Fully Threaded | 0.332" | 0.100" | -100° to 500° | White | ASME B18.6.3 | 94701A199 | 6.09
10-32
1/4" | Fully Threaded | 0.385" | 0.116" | -100° to 500° | White | ASME B18.6.3 | 94701A407 | 5.71
3/8" | Fully Threaded | 0.385" | 0.116" | -100° to 500° | White | ASME B18.6.3 | 94701A419 | 5.71
1/2" | Fully Threaded | 0.385" | 0.116" | -100° to 500° | White | ASME B18.6.3 | 94701A829 | 6.32
3/4" | Fully Threaded | 0.385" | 0.116" | -100° to 500° | White | ASME B18.6.3 | 94701A832 | 6.31
1" | Fully Threaded | 0.385" | 0.116" | -100° to 500° | White | ASME B18.6.3 | 94701A833 | 6.33
1/4"-20
1/2" | Fully Threaded | 0.507" | 0.153" | -100° to 500° | White | ASME B18.6.3 | 94701A537 | 7.22
3/4" | Fully Threaded | 0.507" | 0.153" | -100° to 500° | White | ASME B18.6.3 | 94701A540 | 7.24
1" | Fully Threaded | 0.507" | 0.153" | -100° to 500° | White | ASME B18.6.3 | 94701A542 | 7.22