## Table_1
Lg. | Threading | Thread Spacing | Dia. | Ht. | DriveSize | Max.Temp., °F | TensileStrength, psi | Specifications Met | Pkg.Qty. |  | Pkg. | thread_size | material_surface
1/2" | Fully Threaded | Fine | 5/16" | 3/16" | 5/32" | 1100° | 125,000 | ASTM A193 | 5 | 92579A101 | $13.34 | 10-32 | Alloy Steel
3/4" | Fully Threaded | Fine | 5/16" | 3/16" | 5/32" | 1100° | 125,000 | ASTM A193 | 5 | 92579A102 | 14.73 | 10-32 | Alloy Steel
1" | Fully Threaded | Fine | 5/16" | 3/16" | 5/32" | 1100° | 125,000 | ASTM A193 | 5 | 92579A103 | 16.32 | 10-32 | Alloy Steel
1/2" | Fully Threaded | Coarse | 3/8" | 1/4" | 3/16" | 1100° | 125,000 | ASTM A193 | 5 | 92579A104 | 16.64 | 1/4"-20 | Alloy Steel
3/4" | Fully Threaded | Coarse | 3/8" | 1/4" | 3/16" | 1100° | 125,000 | ASTM A193 | 5 | 92579A105 | 16.29 | 1/4"-20 | Alloy Steel
1" | Fully Threaded | Coarse | 3/8" | 1/4" | 3/16" | 1100° | 125,000 | ASTM A193 | 5 | 92579A106 | 17.41 | 1/4"-20 | Alloy Steel
1 1/2" | Fully Threaded | Coarse | 3/8" | 1/4" | 3/16" | 1100° | 125,000 | ASTM A193 | 5 | 92579A107 | 16.86 | 1/4"-20 | Alloy Steel
3/4" | Fully Threaded | Coarse | 1/2" | 5/16" | 1/4" | 1100° | 125,000 | ASTM A193 | 5 | 92579A108 | 16.75 | 5/16"-18 | Alloy Steel
1" | Fully Threaded | Coarse | 1/2" | 5/16" | 1/4" | 1100° | 125,000 | ASTM A193 | 5 | 92579A109 | 15.11 | 5/16"-18 | Alloy Steel
1" | Fully Threaded | Coarse | 9/16" | 3/8" | 5/16" | 1100° | 125,000 | ASTM A193 | 5 | 92579A111 | 25.51 | 3/8"-16 | Alloy Steel
1 1/2" | Fully Threaded | Coarse | 9/16" | 3/8" | 5/16" | 1100° | 125,000 | ASTM A193 | 5 | 92579A112 | 27.43 | 3/8"-16 | Alloy Steel