## Table_1
Lg.,mm | Threading | HeadDia., mm | HeadHt., mm | DriveSize | Tensile Strength, psi | SpecificationsMet | Pkg.Qty. |  | Pkg. | thread_size | material_surface
M1.6 × 0.35 mm | [10 empty] | Zinc-Plated Steel
2 | Fully Threaded | 2.30 | 0.50 | No. 0 | Not Rated | JCIS10-70 | 25 | 96773A621 | $6.09 |  | Zinc-Plated Steel
3 | Fully Threaded | 2.30 | 0.50 | No. 0 | Not Rated | JCIS10-70 | 25 | 96773A622 | 6.40 |  | Zinc-Plated Steel
4 | Fully Threaded | 2.30 | 0.50 | No. 0 | Not Rated | JCIS10-70 | 25 | 96773A623 | 6.40 |  | Zinc-Plated Steel
5 | Fully Threaded | 2.30 | 0.50 | No. 0 | Not Rated | JCIS10-70 | 25 | 96773A624 | 6.54 |  | Zinc-Plated Steel
6 | Fully Threaded | 2.30 | 0.50 | No. 0 | Not Rated | JCIS10-70 | 25 | 96773A625 | 6.74 |  | Zinc-Plated Steel
M1.7 × 0.35 mm | [10 empty] | Zinc-Plated Steel
2 | Fully Threaded | 2.50 | 0.50 | No. 0 | Not Rated | JCIS10-70 | 25 | 96773A635 | 6.92 |  | Zinc-Plated Steel
3 | Fully Threaded | 2.50 | 0.50 | No. 0 | Not Rated | JCIS10-70 | 25 | 96773A636 | 6.92 |  | Zinc-Plated Steel
4 | Fully Threaded | 2.50 | 0.50 | No. 0 | Not Rated | JCIS10-70 | 25 | 96773A637 | 7.06 |  | Zinc-Plated Steel
5 | Fully Threaded | 2.50 | 0.50 | No. 0 | Not Rated | JCIS10-70 | 25 | 96773A638 | 7.05 |  | Zinc-Plated Steel
6 | Fully Threaded | 2.50 | 0.50 | No. 0 | Not Rated | JCIS10-70 | 25 | 96773A639 | 7.22 |  | Zinc-Plated Steel
M2 × 0.4 mm | [10 empty] | Zinc-Plated Steel
3 | Fully Threaded | 3.50 | 1.30 | No. 1 | Not Rated | JIS B 1111 | 25 | 94387A511 | 4.97 |  | Zinc-Plated Steel
4 | Fully Threaded | 3.50 | 1.30 | No. 1 | Not Rated | JIS B 1111 | 25 | 94387A512 | 4.97 |  | Zinc-Plated Steel
5 | Fully Threaded | 3.50 | 1.30 | No. 1 | Not Rated | JIS B 1111 | 25 | 94387A513 | 5.00 |  | Zinc-Plated Steel
6 | Fully Threaded | 3.50 | 1.30 | No. 1 | Not Rated | JIS B 1111 | 25 | 94387A514 | 5.10 |  | Zinc-Plated Steel
8 | Fully Threaded | 3.50 | 1.30 | No. 1 | Not Rated | JIS B 1111 | 25 | 94387A515 | 5.18 |  | Zinc-Plated Steel
10 | Fully Threaded | 3.50 | 1.30 | No. 1 | Not Rated | JIS B 1111 | 25 | 94387A516 | 5.21 |  | Zinc-Plated Steel
12 | Fully Threaded | 3.50 | 1.30 | No. 1 | Not Rated | JIS B 1111 | 25 | 94387A517 | 5.25 |  | Zinc-Plated Steel
M2.5 × 0.45 mm | [10 empty] | Zinc-Plated Steel
4 | Fully Threaded | 4.50 | 1.70 | No. 1 | Not Rated | JIS B 1111 | 25 | 94387A518 | 5.10 |  | Zinc-Plated Steel
6 | Fully Threaded | 4.50 | 1.70 | No. 1 | Not Rated | JIS B 1111 | 25 | 94387A519 | 5.14 |  | Zinc-Plated Steel
8 | Fully Threaded | 4.50 | 1.70 | No. 1 | Not Rated | JIS B 1111 | 25 | 94387A521 | 5.18 |  | Zinc-Plated Steel
10 | Fully Threaded | 4.50 | 1.70 | No. 1 | Not Rated | JIS B 1111 | 25 | 94387A522 | 5.18 |  | Zinc-Plated Steel
12 | Fully Threaded | 4.50 | 1.70 | No. 1 | Not Rated | JIS B 1111 | 25 | 94387A523 | 5.21 |  | Zinc-Plated Steel
M2.6 × 0.45 mm | [10 empty] | Zinc-Plated Steel
4 | Fully Threaded | 4.50 | 1.70 | No. 1 | Not Rated | JIS B 1111 | 25 | 94387A524 | 5.21 |  | Zinc-Plated Steel
6 | Fully Threaded | 4.50 | 1.70 | No. 1 | Not Rated | JIS B 1111 | 25 | 94387A525 | 5.28 |  | Zinc-Plated Steel
8 | Fully Threaded | 4.50 | 1.70 | No. 1 | Not Rated | JIS B 1111 | 25 | 94387A526 | 5.32 |  | Zinc-Plated Steel
10 | Fully Threaded | 4.50 | 1.70 | No. 1 | Not Rated | JIS B 1111 | 25 | 94387A527 | 5.35 |  | Zinc-Plated Steel
12 | Fully Threaded | 4.50 | 1.70 | No. 1 | Not Rated | JIS B 1111 | 25 | 94387A528 | 5.46 |  | Zinc-Plated Steel
M3 × 0.5 mm | [10 empty] | Zinc-Plated Steel
4 | Fully Threaded | 5.50 | 2.00 | No. 2 | 60,000 | JIS B 1111 | 25 | 94387A203 | 5.00 |  | Zinc-Plated Steel
5 | Fully Threaded | 5.50 | 2.00 | No. 2 | Not Rated | JIS B 1111 | 25 | 94387A205 | 4.82 |  | Zinc-Plated Steel
6 | Fully Threaded | 5.50 | 2.00 | No. 2 | 60,000 | JIS B 1111 | 25 | 94387A206 | 5.39 |  | Zinc-Plated Steel
8 | Fully Threaded | 5.50 | 2.00 | No. 2 | 60,000 | JIS B 1111 | 25 | 94387A209 | 7.64 |  | Zinc-Plated Steel
10 | Fully Threaded | 5.50 | 2.00 | No. 2 | 60,000 | JIS B 1111 | 25 | 94387A212 | 7.89 |  | Zinc-Plated Steel
12 | Fully Threaded | 5.50 | 2.00 | No. 2 | 60,000 | JIS B 1111 | 25 | 94387A215 | 7.61 |  | Zinc-Plated Steel
16 | Fully Threaded | 5.50 | 2.00 | No. 2 | 60,000 | JIS B 1111 | 25 | 94387A218 | 9.04 |  | Zinc-Plated Steel
20 | Fully Threaded | 5.50 | 2.00 | No. 2 | 60,000 | JIS B 1111 | 25 | 94387A221 | 9.50 |  | Zinc-Plated Steel
25 | Fully Threaded | 5.50 | 2.00 | No. 2 | 60,000 | JIS B 1111 | 25 | 94387A224 | 13.89 |  | Zinc-Plated Steel
30 | Fully Threaded | 5.50 | 2.00 | No. 2 | 60,000 | JIS B 1111 | 25 | 94387A227 | 14.04 |  | Zinc-Plated Steel
35 | Fully Threaded | 5.50 | 2.00 | No. 2 | 60,000 | JIS B 1111 | 25 | 94387A229 | 15.07 |  | Zinc-Plated Steel
40 | Fully Threaded | 5.50 | 2.00 | No. 2 | 60,000 | JIS B 1111 | 25 | 94387A231 | 18.36 |  | Zinc-Plated Steel
45 | Fully Threaded | 5.50 | 2.00 | No. 2 | 60,000 | JIS B 1111 | 25 | 94387A233 | 18.89 |  | Zinc-Plated Steel
M4 × 0.7 mm | [10 empty] | Zinc-Plated Steel
6 | Fully Threaded | 7.00 | 2.60 | No. 2 | Not Rated | JIS B 1111 | 25 | 94387A239 | 8.79 |  | Zinc-Plated Steel
8 | Fully Threaded | 7.00 | 2.60 | No. 2 | 60,000 | JIS B 1111 | 25 | 94387A240 | 9.21 |  | Zinc-Plated Steel
10 | Fully Threaded | 7.00 | 2.60 | No. 2 | 60,000 | JIS B 1111 | 25 | 94387A245 | 8.89 |  | Zinc-Plated Steel
12 | Fully Threaded | 7.00 | 2.60 | No. 2 | 60,000 | JIS B 1111 | 25 | 94387A250 | 9.25 |  | Zinc-Plated Steel
16 | Fully Threaded | 7.00 | 2.60 | No. 2 | 60,000 | JIS B 1111 | 25 | 94387A253 | 11.25 |  | Zinc-Plated Steel
20 | Fully Threaded | 7.00 | 2.60 | No. 2 | 60,000 | JIS B 1111 | 25 | 94387A256 | 12.11 |  | Zinc-Plated Steel
25 | Fully Threaded | 7.00 | 2.60 | No. 2 | 60,000 | JIS B 1111 | 25 | 94387A259 | 15.14 |  | Zinc-Plated Steel
30 | Fully Threaded | 7.00 | 2.60 | No. 2 | 60,000 | JIS B 1111 | 25 | 94387A262 | 16.18 |  | Zinc-Plated Steel
35 | Fully Threaded | 7.00 | 2.60 | No. 2 | 60,000 | JIS B 1111 | 25 | 94387A265 | 20.68 |  | Zinc-Plated Steel
40 | Fully Threaded | 7.00 | 2.60 | No. 2 | 60,000 | JIS B 1111 | 25 | 94387A268 | 23.46 |  | Zinc-Plated Steel
45 | Fully Threaded | 7.00 | 2.60 | No. 2 | 60,000 | JIS B 1111 | 25 | 94387A271 | 26.75 |  | Zinc-Plated Steel
50 | Fully Threaded | 7.00 | 2.60 | No. 2 | 60,000 | JIS B 1111 | 10 | 94387A274 | 14.86 |  | Zinc-Plated Steel
60 | Fully Threaded | 7.00 | 2.60 | No. 2 | 60,000 | JIS B 1111 | 10 | 94387A280 | 16.50 |  | Zinc-Plated Steel
M5 × 0.8 mm | [10 empty] | Zinc-Plated Steel
6 | Fully Threaded | 9.00 | 3.30 | No. 2 | Not Rated | JIS B 1111 | 25 | 94387A315 | 13.11 |  | Zinc-Plated Steel
8 | Fully Threaded | 9.00 | 3.30 | No. 2 | 60,000 | JIS B 1111 | 25 | 94387A320 | 16.46 |  | Zinc-Plated Steel
10 | Fully Threaded | 9.00 | 3.30 | No. 2 | 60,000 | JIS B 1111 | 25 | 94387A323 | 15.96 |  | Zinc-Plated Steel
12 | Fully Threaded | 9.00 | 3.30 | No. 2 | 60,000 | JIS B 1111 | 25 | 94387A326 | 17.82 |  | Zinc-Plated Steel
16 | Fully Threaded | 9.00 | 3.30 | No. 2 | 60,000 | JIS B 1111 | 25 | 94387A329 | 19.04 |  | Zinc-Plated Steel
20 | Fully Threaded | 9.00 | 3.30 | No. 2 | 60,000 | JIS B 1111 | 25 | 94387A332 | 21.86 |  | Zinc-Plated Steel
25 | Fully Threaded | 9.00 | 3.30 | No. 2 | 60,000 | JIS B 1111 | 25 | 94387A335 | 22.82 |  | Zinc-Plated Steel
30 | Fully Threaded | 9.00 | 3.30 | No. 2 | 60,000 | JIS B 1111 | 25 | 94387A338 | 24.14 |  | Zinc-Plated Steel
35 | Fully Threaded | 9.00 | 3.30 | No. 2 | 60,000 | JIS B 1111 | 25 | 94387A341 | 25.25 |  | Zinc-Plated Steel
40 | Fully Threaded | 9.00 | 3.30 | No. 2 | 60,000 | JIS B 1111 | 10 | 94387A344 | 11.39 |  | Zinc-Plated Steel
45 | Fully Threaded | 9.00 | 3.30 | No. 2 | 60,000 | JIS B 1111 | 10 | 94387A347 | 12.57 |  | Zinc-Plated Steel
50 | Fully Threaded | 9.00 | 3.30 | No. 2 | 60,000 | JIS B 1111 | 10 | 94387A350 | 16.14 |  | Zinc-Plated Steel
60 | Fully Threaded | 9.00 | 3.30 | No. 2 | 60,000 | JIS B 1111 | 10 | 94387A356 | 22.50 |  | Zinc-Plated Steel
M6 × 1 mm | [10 empty] | Zinc-Plated Steel
10 | Fully Threaded | 10.50 | 3.90 | No. 3 | 60,000 | JIS B 1111 | 25 | 94387A420 | 19.29 |  | Zinc-Plated Steel
12 | Fully Threaded | 10.50 | 3.90 | No. 3 | 60,000 | JIS B 1111 | 25 | 94387A423 | 20.75 |  | Zinc-Plated Steel
16 | Fully Threaded | 10.50 | 3.90 | No. 3 | 60,000 | JIS B 1111 | 25 | 94387A426 | 22.25 |  | Zinc-Plated Steel
20 | Fully Threaded | 10.50 | 3.90 | No. 3 | 60,000 | JIS B 1111 | 25 | 94387A429 | 24.64 |  | Zinc-Plated Steel
25 | Fully Threaded | 10.50 | 3.90 | No. 3 | 60,000 | JIS B 1111 | 10 | 94387A432 | 15.14 |  | Zinc-Plated Steel
30 | Fully Threaded | 10.50 | 3.90 | No. 3 | 60,000 | JIS B 1111 | 10 | 94387A435 | 17.11 |  | Zinc-Plated Steel
35 | Fully Threaded | 10.50 | 3.90 | No. 3 | 60,000 | JIS B 1111 | 10 | 94387A438 | 17.50 |  | Zinc-Plated Steel
40 | Fully Threaded | 10.50 | 3.90 | No. 3 | 60,000 | JIS B 1111 | 10 | 94387A441 | 15.86 |  | Zinc-Plated Steel
50 | Fully Threaded | 10.50 | 3.90 | No. 3 | 60,000 | JIS B 1111 | 10 | 94387A447 | 20.04 |  | Zinc-Plated Steel
60 | Fully Threaded | 10.50 | 3.90 | No. 3 | 60,000 | JIS B 1111 | 10 | 94387A453 | 25.18 |  | Zinc-Plated Steel
70 | Fully Threaded | 10.50 | 3.90 | No. 3 | 60,000 | JIS B 1111 | 10 | 94387A459 | 26.54 |  | Zinc-Plated Steel
80 | Fully Threaded | 10.50 | 3.90 | No. 3 | 60,000 | JIS B 1111 | 5 | 94387A465 | 18.75 |  | Zinc-Plated Steel