## Table_1
Lg. | Threading | Min.Thread Lg. | Thread Spacing | Wd. | Ht. | TensileStrength, psi | Specifications Met |  | Each | thread_size | material_surface
1 1/2" | Fully Threaded | __ | Coarse | 9/16" | 1/4" | 110,000 | ASME B18.2.1, SAE J429 | 92190A111 | $5.63 | 3/8"-16 | Grade 5 Steel
1 3/4" | Fully Threaded | __ | Coarse | 9/16" | 1/4" | 110,000 | ASME B18.2.1, SAE J429 | 92190A115 | 7.23 | 3/8"-16 | Grade 5 Steel
2" | Fully Threaded | __ | Coarse | 9/16" | 1/4" | 110,000 | ASME B18.2.1, SAE J429 | 92190A119 | 9.23 | 3/8"-16 | Grade 5 Steel
2 1/2" | Fully Threaded | __ | Coarse | 9/16" | 1/4" | 110,000 | ASME B18.2.1, SAE J429 | 92190A123 | 9.37 | 3/8"-16 | Grade 5 Steel
3" | Fully Threaded | __ | Coarse | 9/16" | 1/4" | 110,000 | ASME B18.2.1, SAE J429 | 92190A127 | 10.23 | 3/8"-16 | Grade 5 Steel
1 1/2" | Fully Threaded | __ | Coarse | 3/4" | 11/32" | 110,000 | ASME B18.2.1, SAE J429 | 92190A131 | 7.90 | 1/2"-13 | Grade 5 Steel
1 3/4" | Fully Threaded | __ | Coarse | 3/4" | 11/32" | 110,000 | ASME B18.2.1, SAE J429 | 92190A135 | 8.97 | 1/2"-13 | Grade 5 Steel
2" | Fully Threaded | __ | Coarse | 3/4" | 11/32" | 110,000 | ASME B18.2.1, SAE J429 | 92190A139 | 9.97 | 1/2"-13 | Grade 5 Steel
2 1/2" | Fully Threaded | __ | Coarse | 3/4" | 11/32" | 110,000 | ASME B18.2.1, SAE J429 | 92190A143 | 10.33 | 1/2"-13 | Grade 5 Steel
3" | Fully Threaded | __ | Coarse | 3/4" | 11/32" | 110,000 | ASME B18.2.1, SAE J429 | 92190A147 | 11.37 | 1/2"-13 | Grade 5 Steel
4" | Fully Threaded | __ | Coarse | 3/4" | 11/32" | 110,000 | ASME B18.2.1, SAE J429 | 92190A151 | 12.87 | 1/2"-13 | Grade 5 Steel
1 1/2" | Fully Threaded | __ | Coarse | 15/16" | 27/64" | 110,000 | ASME B18.2.1, SAE J429 | 92190A155 | 10.13 | 5/8"-11 | Grade 5 Steel
2" | Fully Threaded | __ | Coarse | 15/16" | 27/64" | 110,000 | ASME B18.2.1, SAE J429 | 92190A163 | 11.77 | 5/8"-11 | Grade 5 Steel
3" | Fully Threaded | __ | Coarse | 15/16" | 27/64" | 110,000 | ASME B18.2.1, SAE J429 | 92190A171 | 12.49 | 5/8"-11 | Grade 5 Steel
4" | Partially Threaded | 1 1/2" | Coarse | 15/16" | 27/64" | 110,000 | ASME B18.2.1, SAE J429 | 92190A175 | 13.50 | 5/8"-11 | Grade 5 Steel
1 1/2" | Fully Threaded | __ | Coarse | 1 1/8" | 1/2" | 110,000 | ASME B18.2.1, SAE J429 | 92190A179 | 13.60 | 3/4"-10 | Grade 5 Steel
4" | Partially Threaded | 1 3/4" | Coarse | 1 1/8" | 1/2" | 110,000 | ASME B18.2.1, SAE J429 | 92190A199 | 15.20 | 3/4"-10 | Grade 5 Steel