## Table_1
Lg. | Threading | Min.Thread Lg. | Thread Spacing | Wd. | Ht. | FlangeDia. | TensileStrength, psi | Specifications Met | Pkg.Qty. |  | Pkg. | thread_size | material_surface
3/8" | Fully Threaded | __ | Fine | 5/16" | 7/32" | 29/64" | 110,000 | IFI 111, SAE J429 | 50 | 92979A150 | $9.05 | 10-32
1/2" | Fully Threaded | __ | Fine | 5/16" | 7/32" | 29/64" | 110,000 | IFI 111, SAE J429 | 50 | 92979A151 | 9.16 | 10-32
5/8" | Fully Threaded | __ | Fine | 5/16" | 7/32" | 29/64" | 110,000 | IFI 111, SAE J429 | 50 | 92979A152 | 10.09 | 10-32
3/4" | Fully Threaded | __ | Fine | 5/16" | 7/32" | 29/64" | 110,000 | IFI 111, SAE J429 | 50 | 92979A153 | 10.47 | 10-32
1" | Fully Threaded | __ | Fine | 5/16" | 7/32" | 29/64" | 110,000 | IFI 111, SAE J429 | 50 | 92979A154 | 12.14 | 10-32
3/8" | Fully Threaded | __ | Coarse | 3/8" | 9/32" | 9/16" | 110,000 | IFI 111, SAE J429 | 50 | 92979A155 | 9.98 | 1/4"-20
1/2" | Fully Threaded | __ | Coarse | 3/8" | 9/32" | 9/16" | 110,000 | IFI 111, SAE J429 | 50 | 92979A110 | 9.52 | 1/4"-20
5/8" | Fully Threaded | __ | Coarse | 3/8" | 9/32" | 9/16" | 110,000 | IFI 111, SAE J429 | 50 | 92979A114 | 11.90 | 1/4"-20
3/4" | Fully Threaded | __ | Coarse | 3/8" | 9/32" | 9/16" | 110,000 | IFI 111, SAE J429 | 50 | 92979A118 | 11.90 | 1/4"-20
7/8" | Fully Threaded | __ | Coarse | 3/8" | 9/32" | 9/16" | 110,000 | IFI 111, SAE J429 | 50 | 92979A156 | 14.53 | 1/4"-20
1" | Fully Threaded | __ | Coarse | 3/8" | 9/32" | 9/16" | 110,000 | IFI 111, SAE J429 | 50 | 92979A122 | 14.29 | 1/4"-20
1 1/4" | Fully Threaded | __ | Coarse | 3/8" | 9/32" | 9/16" | 110,000 | IFI 111, SAE J429 | 50 | 92979A126 | 14.29 | 1/4"-20
1 1/2" | Partially Threaded | 3/4" | Coarse | 3/8" | 9/32" | 9/16" | 110,000 | IFI 111, SAE J429 | 50 | 92979A130 | 16.67 | 1/4"-20
1 3/4" | Partially Threaded | 3/4" | Coarse | 3/8" | 9/32" | 9/16" | 110,000 | IFI 111, SAE J429 | 25 | 92979A134 | 9.52 | 1/4"-20
2" | Partially Threaded | 3/4" | Coarse | 3/8" | 9/32" | 9/16" | 110,000 | IFI 111, SAE J429 | 25 | 92979A138 | 9.52 | 1/4"-20
1/2" | Fully Threaded | __ | Coarse | 1/2" | 21/64" | 11/16" | 110,000 | IFI 111, SAE J429 | 50 | 92979A241 | 14.29 | 5/16"-18
5/8" | Fully Threaded | __ | Coarse | 1/2" | 21/64" | 11/16" | 110,000 | IFI 111, SAE J429 | 50 | 92979A245 | 16.65 | 5/16"-18
3/4" | Fully Threaded | __ | Coarse | 1/2" | 21/64" | 11/16" | 110,000 | IFI 111, SAE J429 | 50 | 92979A249 | 21.43 | 5/16"-18
7/8" | Fully Threaded | __ | Coarse | 1/2" | 21/64" | 11/16" | 110,000 | IFI 111, SAE J429 | 25 | 92979A157 | 7.14 | 5/16"-18
1" | Fully Threaded | __ | Coarse | 1/2" | 21/64" | 11/16" | 110,000 | IFI 111, SAE J429 | 50 | 92979A253 | 23.81 | 5/16"-18
1 1/4" | Fully Threaded | __ | Coarse | 1/2" | 21/64" | 11/16" | 110,000 | IFI 111, SAE J429 | 25 | 92979A257 | 13.10 | 5/16"-18
1 1/2" | Partially Threaded | 7/8" | Coarse | 1/2" | 21/64" | 11/16" | 110,000 | IFI 111, SAE J429 | 25 | 92979A261 | 13.10 | 5/16"-18
1 3/4" | Partially Threaded | 7/8" | Coarse | 1/2" | 21/64" | 11/16" | 110,000 | IFI 111, SAE J429 | 25 | 92979A265 | 14.29 | 5/16"-18
2" | Partially Threaded | 7/8" | Coarse | 1/2" | 21/64" | 11/16" | 110,000 | IFI 111, SAE J429 | 25 | 92979A269 | 15.48 | 5/16"-18
1/2" | Fully Threaded | __ | Coarse | 9/16" | 25/64" | 13/16" | 110,000 | IFI 111, SAE J429 | 25 | 92979A332 | 12.49 | 3/8"-16
5/8" | Fully Threaded | __ | Coarse | 9/16" | 25/64" | 13/16" | 110,000 | IFI 111, SAE J429 | 25 | 92979A336 | 15.00 | 3/8"-16
3/4" | Fully Threaded | __ | Coarse | 9/16" | 25/64" | 13/16" | 110,000 | IFI 111, SAE J429 | 25 | 92979A340 | 16.67 | 3/8"-16
7/8" | Fully Threaded | __ | Coarse | 9/16" | 25/64" | 13/16" | 110,000 | IFI 111, SAE J429 | 25 | 92979A158 | 17.15 | 3/8"-16
1" | Fully Threaded | __ | Coarse | 9/16" | 25/64" | 13/16" | 110,000 | IFI 111, SAE J429 | 25 | 92979A344 | 17.86 | 3/8"-16
1 1/4" | Fully Threaded | __ | Coarse | 9/16" | 25/64" | 13/16" | 110,000 | IFI 111, SAE J429 | 25 | 92979A348 | 20.24 | 3/8"-16
1 1/2" | Fully Threaded | __ | Coarse | 9/16" | 25/64" | 13/16" | 110,000 | IFI 111, SAE J429 | 10 | 92979A352 | 9.05 | 3/8"-16
1 3/4" | Partially Threaded | 1" | Coarse | 9/16" | 25/64" | 13/16" | 110,000 | IFI 111, SAE J429 | 10 | 92979A356 | 9.52 | 3/8"-16
2" | Partially Threaded | 1" | Coarse | 9/16" | 25/64" | 13/16" | 110,000 | IFI 111, SAE J429 | 10 | 92979A360 | 9.99 | 3/8"-16
2 1/2" | Partially Threaded | 1" | Coarse | 9/16" | 25/64" | 13/16" | 110,000 | IFI 111, SAE J429 | 10 | 92979A159 | 10.71 | 3/8"-16
3/4" | Fully Threaded | __ | Coarse | 3/4" | 33/64" | 1 5/64" | 110,000 | IFI 111, SAE J429 | 10 | 92979A160 | 13.45 | 1/2"-13
1" | Fully Threaded | __ | Coarse | 3/4" | 33/64" | 1 5/64" | 110,000 | IFI 111, SAE J429 | 10 | 92979A463 | 15.44 | 1/2"-13
1 1/4" | Fully Threaded | __ | Coarse | 3/4" | 33/64" | 1 5/64" | 110,000 | IFI 111, SAE J429 | 10 | 92979A467 | 16.65 | 1/2"-13
1 1/2" | Fully Threaded | __ | Coarse | 3/4" | 33/64" | 1 5/64" | 110,000 | IFI 111, SAE J429 | 10 | 92979A471 | 19.01 | 1/2"-13
1 3/4" | Fully Threaded | __ | Coarse | 3/4" | 33/64" | 1 5/64" | 110,000 | IFI 111, SAE J429 | 10 | 92979A475 | 18.57 | 1/2"-13
2" | Partially Threaded | 1 1/4" | Coarse | 3/4" | 33/64" | 1 5/64" | 110,000 | IFI 111, SAE J429 | 10 | 92979A479 | 17.39 | 1/2"-13
2 1/2" | Partially Threaded | 1 1/4" | Coarse | 3/4" | 33/64" | 1 5/64" | 110,000 | IFI 111, SAE J429 | 5 | 92979A487 | 11.74 | 1/2"-13

## Table_2
Lg. | Threading | Min.Thread Lg. | Thread Spacing | Wd. | Ht. | FlangeDia. | TensileStrength, psi | Specifications Met | Pkg.Qty. |  | Pkg. | Pkg.Qty. |  | Pkg. | thread_size | material_surface
1/2" | Fully Threaded | __ | Coarse | 3/8" | 9/32" | 9/16" | 120,000 | IFI 111, SAE J429 | 5 | 90129A111 | $9.30 | 10 | 98797A029 | $9.65 | 1/4"-20
3/4" | Fully Threaded | __ | Coarse | 3/8" | 9/32" | 9/16" | 120,000 | IFI 111, SAE J429 | 5 | 90129A112 | 9.40 | 10 | 98797A029 | 9.65 | 1/4"-20
1" | Fully Threaded | __ | Coarse | 3/8" | 9/32" | 9/16" | 120,000 | IFI 111, SAE J429 | 5 | 90129A113 | 9.64 | 10 | 98797A029 | 9.65 | 1/4"-20
1 1/2" | Partially Threaded | 3/4" | Coarse | 3/8" | 9/32" | 9/16" | 120,000 | IFI 111, SAE J429 | 5 | 90129A114 | 9.97 | 10 | 98797A029 | 9.65 | 1/4"-20
1/2" | Fully Threaded | __ | Coarse | 1/2" | 21/64" | 11/16" | 120,000 | IFI 111, SAE J429 | 5 | 90129A115 | 10.16 | 10 | 98797A030 | 10.58 | 5/16"-18
3/4" | Fully Threaded | __ | Coarse | 1/2" | 21/64" | 11/16" | 120,000 | IFI 111, SAE J429 | 5 | 90129A116 | 10.62 | 10 | 98797A030 | 10.58 | 5/16"-18
1" | Fully Threaded | __ | Coarse | 1/2" | 21/64" | 11/16" | 120,000 | IFI 111, SAE J429 | 5 | 90129A117 | 10.78 | 10 | 98797A030 | 10.58 | 5/16"-18
1 1/4" | Fully Threaded | __ | Coarse | 1/2" | 21/64" | 11/16" | 120,000 | IFI 111, SAE J429 | 5 | 90129A118 | 11.03 | 10 | 98797A030 | 10.58 | 5/16"-18
1 1/2" | Partially Threaded | 7/8" | Coarse | 1/2" | 21/64" | 11/16" | 120,000 | IFI 111, SAE J429 | 5 | 90129A119 | 11.84 | 10 | 98797A030 | 10.58 | 5/16"-18
3/4" | Fully Threaded | __ | Coarse | 9/16" | 25/64" | 13/16" | 120,000 | IFI 111, SAE J429 | 5 | 90129A121 | 11.19 | 5 | 98797A031 | 7.70 | 3/8"-16
1" | Fully Threaded | __ | Coarse | 9/16" | 25/64" | 13/16" | 120,000 | IFI 111, SAE J429 | 5 | 90129A122 | 11.52 | 5 | 98797A031 | 7.70 | 3/8"-16
1 1/4" | Fully Threaded | __ | Coarse | 9/16" | 25/64" | 13/16" | 120,000 | IFI 111, SAE J429 | 5 | 90129A123 | 12.97 | 5 | 98797A031 | 7.70 | 3/8"-16
1 1/2" | Fully Threaded | __ | Coarse | 9/16" | 25/64" | 13/16" | 120,000 | IFI 111, SAE J429 | 5 | 90129A124 | 13.13 | 5 | 98797A031 | 7.70 | 3/8"-16
2" | Partially Threaded | 1" | Coarse | 9/16" | 25/64" | 13/16" | 120,000 | IFI 111, SAE J429 | 5 | 90129A125 | 14.60 | 5 | 98797A031 | 7.70 | 3/8"-16
1" | Fully Threaded | __ | Coarse | 3/4" | 33/64" | 1 5/64" | 120,000 | IFI 111, SAE J429 | 5 | 90129A126 | 16.87 | 5 | 98797A523 | 9.80 | 1/2"-13
1 1/4" | Fully Threaded | __ | Coarse | 3/4" | 33/64" | 1 5/64" | 120,000 | IFI 111, SAE J429 | 1 | 90129A127 | 3.47 | 5 | 98797A523 | 9.80 | 1/2"-13
1 1/2" | Fully Threaded | __ | Coarse | 3/4" | 33/64" | 1 5/64" | 120,000 | IFI 111, SAE J429 | 1 | 90129A128 | 3.69 | 5 | 98797A523 | 9.80 | 1/2"-13