## Table_1
Lg.,mm | Threading | Thread Spacing | Wd. | Ht. | Thread LockerTemperature Range, °F | TensileStrength, psi | Specifications Met | Pkg.Qty. |  | Pkg. | thread_size | material_surface
10 | Fully Threaded | Coarse | 8 | 3.5 | -55° to 250° | 110,000 | ISO 4017, DIN 933 | 10 | 96755A210 | $11.52 | M5 × 0.8 mm | Zinc-Plated Class 8.8 Steel
16 | Fully Threaded | Coarse | 8 | 3.5 | -55° to 250° | 110,000 | ISO 4017, DIN 933 | 10 | 96755A216 | 12.25 | M5 × 0.8 mm | Zinc-Plated Class 8.8 Steel
16 | Fully Threaded | Coarse | 10 | 4 | -55° to 250° | 110,000 | ISO 4017, DIN 933 | 10 | 96755A320 | 7.62 | M6 × 1 mm | Zinc-Plated Class 8.8 Steel
20 | Fully Threaded | Coarse | 10 | 4 | -55° to 250° | 110,000 | ISO 4017, DIN 933 | 10 | 96755A324 | 9.57 | M6 × 1 mm | Zinc-Plated Class 8.8 Steel
25 | Fully Threaded | Coarse | 10 | 4 | -55° to 250° | 110,000 | ISO 4017, DIN 933 | 10 | 96755A329 | 12.21 | M6 × 1 mm | Zinc-Plated Class 8.8 Steel
20 | Fully Threaded | Coarse | 13 | 5.3 | -55° to 250° | 110,000 | ISO 4017, DIN 933 | 10 | 96755A430 | 8.29 | M8 × 1.25 mm | Zinc-Plated Class 8.8 Steel
25 | Fully Threaded | Coarse | 13 | 5.3 | -55° to 250° | 110,000 | ISO 4017, DIN 933 | 10 | 96755A435 | 11.67 | M8 × 1.25 mm | Zinc-Plated Class 8.8 Steel
30 | Fully Threaded | Coarse | 13 | 5.3 | -55° to 250° | 110,000 | ISO 4017, DIN 933 | 5 | 96755A440 | 10.14 | M8 × 1.25 mm | Zinc-Plated Class 8.8 Steel
35 | Fully Threaded | Coarse | 13 | 5.3 | -55° to 250° | 110,000 | ISO 4017, DIN 933 | 5 | 96755A445 | 7.30 | M8 × 1.25 mm | Zinc-Plated Class 8.8 Steel
20 | Fully Threaded | Coarse | 17 | 6.4 | -55° to 250° | 110,000 | DIN 933 | 5 | 96755A551 | 6.99 | M10 × 1.5 mm | Zinc-Plated Class 8.8 Steel
25 | Fully Threaded | Coarse | 17 | 6.4 | -55° to 250° | 110,000 | DIN 933 | 5 | 96755A556 | 7.82 | M10 × 1.5 mm | Zinc-Plated Class 8.8 Steel
30 | Fully Threaded | Coarse | 17 | 6.4 | -55° to 250° | 110,000 | DIN 933 | 5 | 96755A561 | 7.69 | M10 × 1.5 mm | Zinc-Plated Class 8.8 Steel
35 | Fully Threaded | Coarse | 17 | 6.4 | -55° to 250° | 110,000 | DIN 933 | 5 | 96755A566 | 8.70 | M10 × 1.5 mm | Zinc-Plated Class 8.8 Steel