## Table_1
Lg., mm | Threading | MinimumThread Length | HeadDia., mm | HeadHt., mm | DriveSize, mm | TensileStrength, psi | Specifications Met | Pkg.Qty. |  | Pkg. | thread_size | material_surface
18-8 Stainless Steel
M2 × 0.4 mm
4 | Fully Threaded | __ | 4 | 1.2 | 1.3 | 70,000 | DIN 7991, ISO 10642 | 50 | 92125A050 | $9.20
5 | Fully Threaded | __ | 4 | 1.2 | 1.3 | 70,000 | DIN 7991, ISO 10642 | 50 | 92125A051 | 10.80
6 | Fully Threaded | __ | 4 | 1.2 | 1.3 | 70,000 | DIN 7991, ISO 10642 | 50 | 92125A052 | 11.00
8 | Fully Threaded | __ | 4 | 1.2 | 1.3 | 70,000 | DIN 7991, ISO 10642 | 25 | 92125A054 | 6.60
10 | Fully Threaded | __ | 4 | 1.2 | 1.3 | 70,000 | DIN 7991, ISO 10642 | 25 | 92125A056 | 6.20
12 | Fully Threaded | __ | 4 | 1.2 | 1.3 | 70,000 | DIN 7991, ISO 10642 | 25 | 92125A058 | 9.00
16 | Fully Threaded | __ | 4 | 1.2 | 1.3 | 70,000 | DIN 7991, ISO 10642 | 25 | 92125A059 | 9.50
18 | Fully Threaded | __ | 4 | 1.2 | 1.3 | 70,000 | DIN 7991, ISO 10642 | 100 | 92125A101 | 11.08
20 | Fully Threaded | __ | 4 | 1.2 | 1.3 | 70,000 | DIN 7991, ISO 10642 | 10 | 92125A611 | 8.25
M2.5 × 0.45 mm
4 | Fully Threaded | __ | 5 | 1.5 | 1.5 | 70,000 | DIN 7991, ISO 10642 | 50 | 92125A082 | 13.00
5 | Fully Threaded | __ | 5 | 1.5 | 1.5 | 70,000 | DIN 7991, ISO 10642 | 25 | 92125A083 | 6.60
6 | Fully Threaded | __ | 5 | 1.5 | 1.5 | 70,000 | DIN 7991, ISO 10642 | 25 | 92125A084 | 6.70
8 | Fully Threaded | __ | 5 | 1.5 | 1.5 | 70,000 | DIN 7991, ISO 10642 | 25 | 92125A086 | 6.70
10 | Fully Threaded | __ | 5 | 1.5 | 1.5 | 70,000 | DIN 7991, ISO 10642 | 25 | 92125A088 | 6.50
12 | Fully Threaded | __ | 5 | 1.5 | 1.5 | 70,000 | DIN 7991, ISO 10642 | 25 | 92125A090 | 7.20
16 | Partially Threaded | 12 mm | 5 | 1.5 | 1.5 | 70,000 | DIN 7991, ISO 10642 | 25 | 92125A085 | 7.80
18 | Fully Threaded | __ | 5 | 1.5 | 1.5 | 70,000 | DIN 7991, ISO 10642 | 100 | 92125A102 | 8.48
20 | Partially Threaded | 12 mm | 5 | 1.5 | 1.5 | 70,000 | DIN 7991, ISO 10642 | 5 | 92125A612 | 5.25
M3 × 0.5 mm
4 | Fully Threaded | __ | 6 | 1.7 | 2 | 70,000 | DIN 7991, ISO 10642 | 50 | 92125A127 | 7.69
5 | Fully Threaded | __ | 6 | 1.7 | 2 | 70,000 | DIN 7991 | 100 | 92125A125 | 3.96
6 | Fully Threaded | __ | 6 | 1.7 | 2 | 70,000 | DIN 7991, ISO 10642 | 100 | 92125A126 | 6.23
8 | Fully Threaded | __ | 6 | 1.7 | 2 | 70,000 | DIN 7991, ISO 10642 | 100 | 92125A128 | 6.42
10 | Fully Threaded | __ | 6 | 1.7 | 2 | 70,000 | DIN 7991, ISO 10642 | 100 | 92125A130 | 7.31
12 | Fully Threaded | __ | 6 | 1.7 | 2 | 70,000 | DIN 7991, ISO 10642 | 100 | 92125A132 | 6.19
14 | Fully Threaded | __ | 6 | 1.7 | 2 | 70,000 | DIN 7991, ISO 10642 | 100 | 92125A133 | 8.88
15 | Fully Threaded | __ | 6 | 1.7 | 2 | 70,000 | DIN 7991 | 100 | 92125A103 | 6.40
16 | Fully Threaded | __ | 6 | 1.7 | 2 | 70,000 | DIN 7991 | 100 | 92125A134 | 10.00
18 | Fully Threaded | __ | 6 | 1.7 | 2 | 70,000 | DIN 7991, ISO 10642 | 100 | 92125A135 | 9.35
20 | Fully Threaded | __ | 6 | 1.7 | 2 | 70,000 | DIN 7991 | 100 | 92125A136 | 12.86
22 | Partially Threaded | 12 mm | 6 | 1.7 | 2 | 70,000 | DIN 7991, ISO 10642 | 50 | 92125A371 | 14.60
25 | Fully Threaded | __ | 6 | 1.7 | 2 | 70,000 | DIN 7991, ISO 10642 | 100 | 92125A138 | 11.38
30 | Fully Threaded | __ | 6 | 1.7 | 2 | 70,000 | DIN 7991 | 25 | 92125A140 | 6.90
35 | Fully Threaded | __ | 6 | 1.7 | 2 | 70,000 | DIN 7991 | 50 | 92125A141 | 6.63
40 | Fully Threaded | __ | 6 | 1.7 | 2 | 70,000 | DIN 7991, ISO 10642 | 25 | 92125A150 | 5.39
45 | Partially Threaded | 12 mm | 6 | 1.7 | 2 | 70,000 | DIN 7991, ISO 10642 | 25 | 92125A372 | 12.00
50 | Fully Threaded | __ | 6 | 1.7 | 2 | 70,000 | DIN 7991 | 50 | 92125A151 | 7.54
M3.5 × 0.6 mm
6 | Fully Threaded | __ | 7 | 2 | 2 | 70,000 | DIN 7991, ISO 10642 | 1 | 92125A543 | 3.50
8 | Fully Threaded | __ | 7 | 2 | 2 | 70,000 | DIN 7991, ISO 10642 | 1 | 92125A546 | 3.84
10 | Fully Threaded | __ | 7 | 2 | 2 | 70,000 | DIN 7991, ISO 10642 | 1 | 92125A549 | 4.11
M4 × 0.7 mm
5 | Fully Threaded | __ | 8 | 2.3 | 2.5 | 70,000 | DIN 7991, ISO 10642 | 50 | 92125A185 | 13.46
6 | Fully Threaded | __ | 8 | 2.3 | 2.5 | 70,000 | DIN 7991, ISO 10642 | 100 | 92125A186 | 11.04
8 | Fully Threaded | __ | 8 | 2.3 | 2.5 | 70,000 | DIN 7991, ISO 10642 | 100 | 92125A188 | 9.27
10 | Fully Threaded | __ | 8 | 2.3 | 2.5 | 70,000 | DIN 7991, ISO 10642 | 100 | 92125A190 | 9.50
12 | Fully Threaded | __ | 8 | 2.3 | 2.5 | 70,000 | DIN 7991, ISO 10642 | 100 | 92125A192 | 11.62
14 | Fully Threaded | __ | 8 | 2.3 | 2.5 | 70,000 | DIN 7991, ISO 10642 | 100 | 92125A193 | 13.81
15 | Fully Threaded | __ | 8 | 2.3 | 2.5 | 70,000 | DIN 7991 | 100 | 92125A104 | 9.28
16 | Fully Threaded | __ | 8 | 2.3 | 2.5 | 70,000 | DIN 7991 | 100 | 92125A194 | 12.86
18 | Fully Threaded | __ | 8 | 2.3 | 2.5 | 70,000 | DIN 7991, ISO 10642 | 100 | 92125A196 | 13.58
20 | Fully Threaded | __ | 8 | 2.3 | 2.5 | 70,000 | DIN 7991 | 100 | 92125A198 | 13.33
22 | Fully Threaded | __ | 8 | 2.3 | 2.5 | 70,000 | DIN 7991 | 100 | 92125A201 | 11.66
25 | Fully Threaded | __ | 8 | 2.3 | 2.5 | 70,000 | DIN 7991, ISO 10642 | 100 | 92125A202 | 19.12
30 | Fully Threaded | __ | 8 | 2.3 | 2.5 | 70,000 | DIN 7991, ISO 10642 | 100 | 92125A203 | 26.04
35 | Fully Threaded | __ | 8 | 2.3 | 2.5 | 70,000 | DIN 7991, ISO 10642 | 50 | 92125A204 | 14.44
40 | Fully Threaded | __ | 8 | 2.3 | 2.5 | 70,000 | DIN 7991, ISO 10642 | 50 | 92125A205 | 15.04
45 | Fully Threaded | __ | 8 | 2.3 | 2.5 | 70,000 | DIN 7991 | 25 | 92125A207 | 10.19
50 | Fully Threaded | __ | 8 | 2.3 | 2.5 | 70,000 | DIN 7991, ISO 10642 | 25 | 92125A209 | 10.14
55 | Partially Threaded | 14 mm | 8 | 2.3 | 2.5 | 70,000 | DIN 7991, ISO 10642 | 10 | 92125A373 | 8.80
60 | Fully Threaded | __ | 8 | 2.3 | 2.5 | 70,000 | DIN 7991 | 25 | 92125A221 | 9.25
65 | Fully Threaded | __ | 8 | 2.3 | 2.5 | 70,000 | DIN 7991 | 50 | 92125A105 | 11.84
70 | Fully Threaded | __ | 8 | 2.3 | 2.5 | 70,000 | DIN 7991 | 50 | 92125A106 | 18.18
M5 × 0.8 mm
6 | Fully Threaded | __ | 10 | 2.8 | 3 | 70,000 | DIN 7991 | 100 | 92125A217 | 10.46
8 | Fully Threaded | __ | 10 | 2.8 | 3 | 70,000 | DIN 7991, ISO 10642 | 50 | 92125A206 | 8.15
10 | Fully Threaded | __ | 10 | 2.8 | 3 | 70,000 | DIN 7991 | 100 | 92125A208 | 14.76
12 | Fully Threaded | __ | 10 | 2.8 | 3 | 70,000 | DIN 7991 | 100 | 92125A210 | 14.76
14 | Fully Threaded | __ | 10 | 2.8 | 3 | 70,000 | DIN 7991, ISO 10642 | 50 | 92125A211 | 10.77
15 | Fully Threaded | __ | 10 | 2.8 | 3 | 70,000 | DIN 7991 | 100 | 92125A107 | 13.08
16 | Fully Threaded | __ | 10 | 2.8 | 3 | 70,000 | DIN 7991 | 50 | 92125A212 | 9.05
18 | Fully Threaded | __ | 10 | 2.8 | 3 | 70,000 | DIN 7991, ISO 10642 | 50 | 92125A213 | 10.62
20 | Fully Threaded | __ | 10 | 2.8 | 3 | 70,000 | DIN 7991 | 50 | 92125A214 | 9.76
22 | Fully Threaded | __ | 10 | 2.8 | 3 | 70,000 | DIN 7991, ISO 10642 | 50 | 92125A215 | 12.42
25 | Fully Threaded | __ | 10 | 2.8 | 3 | 70,000 | DIN 7991 | 50 | 92125A216 | 11.66
30 | Fully Threaded | __ | 10 | 2.8 | 3 | 70,000 | DIN 7991, ISO 10642 | 25 | 92125A220 | 9.29
35 | Fully Threaded | __ | 10 | 2.8 | 3 | 70,000 | DIN 7991, ISO 10642 | 25 | 92125A222 | 10.34
40 | Fully Threaded | __ | 10 | 2.8 | 3 | 70,000 | DIN 7991, ISO 10642 | 25 | 92125A224 | 11.86
45 | Fully Threaded | __ | 10 | 2.8 | 3 | 70,000 | DIN 7991, ISO 10642 | 25 | 92125A226 | 10.33
50 | Fully Threaded | __ | 10 | 2.8 | 3 | 70,000 | DIN 7991, ISO 10642 | 25 | 92125A228 | 13.91
55 | Fully Threaded | __ | 10 | 2.8 | 3 | 70,000 | DIN 7991 | 25 | 92125A218 | 13.33
60 | Fully Threaded | __ | 10 | 2.8 | 3 | 70,000 | DIN 7991, ISO 10642 | 10 | 92125A230 | 5.03
65 | Fully Threaded | __ | 10 | 2.8 | 3 | 70,000 | DIN 7991 | 25 | 92125A108 | 9.06
70 | Fully Threaded | __ | 10 | 2.8 | 3 | 70,000 | DIN 7991 | 10 | 92125A219 | 5.61
75 | Fully Threaded | __ | 10 | 2.8 | 3 | 70,000 | DIN 7991 | 25 | 92125A109 | 10.25
80 | Fully Threaded | __ | 10 | 2.8 | 3 | 70,000 | DIN 7991 | 10 | 92125A223 | 5.11
90 | Fully Threaded | __ | 10 | 2.8 | 3 | 70,000 | DIN 7991 | 25 | 92125A110 | 17.23
M6 × 1 mm
6 | Fully Threaded | __ | 12 | 3.3 | 4 | 70,000 | DIN 7991, ISO 10642 | 1 | 92125A552 | 5.23
8 | Fully Threaded | __ | 12 | 3.3 | 4 | 70,000 | DIN 7991 | 50 | 92125A232 | 12.14
10 | Fully Threaded | __ | 12 | 3.3 | 4 | 70,000 | DIN 7991 | 50 | 92125A234 | 10.00
12 | Fully Threaded | __ | 12 | 3.3 | 4 | 70,000 | DIN 7991 | 50 | 92125A236 | 12.14
14 | Fully Threaded | __ | 12 | 3.3 | 4 | 70,000 | DIN 7991, ISO 10642 | 25 | 92125A237 | 7.41
15 | Fully Threaded | __ | 12 | 3.3 | 4 | 70,000 | DIN 7991 | 50 | 92125A111 | 9.46
16 | Fully Threaded | __ | 12 | 3.3 | 4 | 70,000 | DIN 7991 | 25 | 92125A238 | 7.26
18 | Fully Threaded | __ | 12 | 3.3 | 4 | 70,000 | DIN 7991, ISO 10642 | 25 | 92125A239 | 8.88
20 | Fully Threaded | __ | 12 | 3.3 | 4 | 70,000 | DIN 7991 | 25 | 92125A240 | 7.38
22 | Fully Threaded | __ | 12 | 3.3 | 4 | 70,000 | DIN 7991, ISO 10642 | 25 | 92125A241 | 8.96
25 | Fully Threaded | __ | 12 | 3.3 | 4 | 70,000 | DIN 7991 | 25 | 92125A242 | 7.85
30 | Fully Threaded | __ | 12 | 3.3 | 4 | 70,000 | DIN 7991 | 25 | 92125A244 | 8.57
35 | Fully Threaded | __ | 12 | 3.3 | 4 | 70,000 | DIN 7991 | 25 | 92125A246 | 9.76
40 | Fully Threaded | __ | 12 | 3.3 | 4 | 70,000 | DIN 7991 | 25 | 92125A248 | 12.38
45 | Fully Threaded | __ | 12 | 3.3 | 4 | 70,000 | DIN 7991 | 25 | 92125A250 | 13.69
50 | Fully Threaded | __ | 12 | 3.3 | 4 | 70,000 | DIN 7991, ISO 10642 | 10 | 92125A252 | 6.26
55 | Fully Threaded | __ | 12 | 3.3 | 4 | 70,000 | DIN 7991 | 10 | 92125A253 | 6.68
60 | Fully Threaded | __ | 12 | 3.3 | 4 | 70,000 | DIN 7991, ISO 10642 | 10 | 92125A254 | 9.02
65 | Fully Threaded | __ | 12 | 3.3 | 4 | 70,000 | DIN 7991 | 10 | 92125A255 | 6.77
70 | Fully Threaded | __ | 12 | 3.3 | 4 | 70,000 | DIN 7991 | 5 | 92125A258 | 8.97
75 | Partially Threaded | 18 mm | 12 | 3.3 | 4 | 70,000 | DIN 7991, ISO 10642 | 10 | 92125A374 | 14.00
80 | Fully Threaded | __ | 12 | 3.3 | 4 | 70,000 | DIN 7991 | 5 | 92125A260 | 9.00
90 | Fully Threaded | __ | 12 | 3.3 | 4 | 70,000 | DIN 7991 | 5 | 92125A256 | 4.38
100 | Fully Threaded | __ | 12 | 3.3 | 4 | 70,000 | DIN 7991 | 5 | 92125A257 | 5.40
110 | Partially Threaded | 26 mm | 12 | 3.3 | 4 | 70,000 | DIN 7991, ISO 10642 | 5 | 92125A375 | 15.00
120 | Fully Threaded | __ | 12 | 3.3 | 4 | 70,000 | DIN 7991 | 1 | 92125A561 | 2.36
M8 × 1.25 mm
8 | Fully Threaded | __ | 16 | 4.4 | 5 | 70,000 | DIN 7991, ISO 10642 | 1 | 92125A555 | 4.88
10 | Fully Threaded | __ | 16 | 4.4 | 5 | 70,000 | DIN 7991, ISO 10642 | 25 | 92125A278 | 16.46
12 | Fully Threaded | __ | 16 | 4.4 | 5 | 70,000 | DIN 7991 | 25 | 92125A280 | 15.59
14 | Fully Threaded | __ | 16 | 4.4 | 5 | 70,000 | DIN 7991, ISO 10642 | 25 | 92125A281 | 16.17
16 | Fully Threaded | __ | 16 | 4.4 | 5 | 70,000 | DIN 7991, ISO 10642 | 25 | 92125A282 | 16.20
18 | Fully Threaded | __ | 16 | 4.4 | 5 | 70,000 | DIN 7991, ISO 10642 | 10 | 92125A283 | 6.69
20 | Fully Threaded | __ | 16 | 4.4 | 5 | 70,000 | DIN 7991, ISO 10642 | 25 | 92125A284 | 17.65
22 | Fully Threaded | __ | 16 | 4.4 | 5 | 70,000 | DIN 7991, ISO 10642 | 10 | 92125A285 | 8.85
25 | Fully Threaded | __ | 16 | 4.4 | 5 | 70,000 | DIN 7991 | 25 | 92125A286 | 14.04
30 | Fully Threaded | __ | 16 | 4.4 | 5 | 70,000 | DIN 7991 | 10 | 92125A290 | 7.14
35 | Fully Threaded | __ | 16 | 4.4 | 5 | 70,000 | DIN 7991 | 10 | 92125A292 | 7.66
40 | Fully Threaded | __ | 16 | 4.4 | 5 | 70,000 | DIN 7991 | 10 | 92125A294 | 7.90
45 | Fully Threaded | __ | 16 | 4.4 | 5 | 70,000 | DIN 7991 | 10 | 92125A296 | 9.90
50 | Fully Threaded | __ | 16 | 4.4 | 5 | 70,000 | DIN 7991 | 5 | 92125A298 | 6.05
55 | Fully Threaded | __ | 16 | 4.4 | 5 | 70,000 | DIN 7991, ISO 10642 | 5 | 92125A300 | 6.53
60 | Fully Threaded | __ | 16 | 4.4 | 5 | 70,000 | DIN 7991 | 5 | 92125A302 | 7.14
65 | Fully Threaded | __ | 16 | 4.4 | 5 | 70,000 | DIN 7991 | 5 | 92125A303 | 6.00
70 | Fully Threaded | __ | 16 | 4.4 | 5 | 70,000 | DIN 7991 | 5 | 92125A304 | 10.66
75 | Partially Threaded | 22 mm | 16 | 4.4 | 5 | 70,000 | DIN 7991, ISO 10642 | 5 | 92125A376 | 12.80
80 | Fully Threaded | __ | 16 | 4.4 | 5 | 70,000 | DIN 7991 | 5 | 92125A306 | 11.95
90 | Fully Threaded | __ | 16 | 4.4 | 5 | 70,000 | DIN 7991 | 1 | 92125A309 | 3.28
100 | Fully Threaded | __ | 16 | 4.4 | 5 | 70,000 | DIN 7991 | 1 | 92125A312 | 3.61
110 | Fully Threaded | __ | 16 | 4.4 | 5 | 70,000 | DIN 7991 | 5 | 92125A112 | 9.79
120 | Fully Threaded | __ | 16 | 4.4 | 5 | 70,000 | DIN 7991 | 1 | 92125A313 | 2.90
140 | Partially Threaded | 28 mm | 16 | 4.4 | 5 | 70,000 | DIN 7991, ISO 10642 | 1 | 92125A613 | 6.88
M10 × 1.5 mm
12 | Fully Threaded | __ | 20 | 5.5 | 6 | 70,000 | DIN 7991 | 10 | 92125A558 | 13.63
14 | Fully Threaded | __ | 20 | 5.5 | 6 | 70,000 | DIN 7991, ISO 10642 | 5 | 92125A377 | 9.60
16 | Fully Threaded | __ | 20 | 5.5 | 6 | 70,000 | DIN 7991, ISO 10642 | 10 | 92125A330 | 16.45
18 | Fully Threaded | __ | 20 | 5.5 | 6 | 70,000 | DIN 7991, ISO 10642 | 5 | 92125A378 | 14.40
20 | Fully Threaded | __ | 20 | 5.5 | 6 | 70,000 | DIN 7991 | 10 | 92125A333 | 7.90
22 | Fully Threaded | __ | 20 | 5.5 | 6 | 70,000 | DIN 7991, ISO 10642 | 10 | 92125A379 | 28.80
25 | Fully Threaded | __ | 20 | 5.5 | 6 | 70,000 | DIN 7991 | 10 | 92125A336 | 9.24
30 | Fully Threaded | __ | 20 | 5.5 | 6 | 70,000 | DIN 7991 | 10 | 92125A337 | 9.57
35 | Fully Threaded | __ | 20 | 5.5 | 6 | 70,000 | DIN 7991 | 10 | 92125A339 | 11.57
40 | Fully Threaded | __ | 20 | 5.5 | 6 | 70,000 | DIN 7991 | 10 | 92125A342 | 11.47
45 | Partially Threaded | 26 mm | 20 | 5.5 | 6 | 70,000 | DIN 7991, ISO 10642 | 1 | 92125A614 | 3.82
50 | Fully Threaded | __ | 20 | 5.5 | 6 | 70,000 | DIN 7991 | 5 | 92125A348 | 8.55
55 | Fully Threaded | __ | 20 | 5.5 | 6 | 70,000 | DIN 7991 | 10 | 92125A113 | 18.44
60 | Fully Threaded | __ | 20 | 5.5 | 6 | 70,000 | DIN 7991 | 5 | 92125A351 | 12.96
65 | Partially Threaded | 26 mm | 20 | 5.5 | 6 | 70,000 | DIN 7991, ISO 10642 | 5 | 92125A381 | 18.00
70 | Fully Threaded | __ | 20 | 5.5 | 6 | 70,000 | DIN 7991 | 5 | 92125A354 | 14.33
80 | Fully Threaded | __ | 20 | 5.5 | 6 | 70,000 | DIN 7991 | 5 | 92125A357 | 16.02
90 | Partially Threaded | 26 mm | 20 | 5.5 | 6 | 70,000 | DIN 7991, ISO 10642 | 1 | 92125A615 | 5.20
100 | Fully Threaded | __ | 20 | 5.5 | 6 | 70,000 | DIN 7991, ISO 10642 | 1 | 92125A363 | 3.87
120 | Partially Threaded | 26 mm | 20 | 5.5 | 6 | 70,000 | DIN 7991, ISO 10642 | 1 | 92125A616 | 5.00
M12 × 1.75 mm
20 | Fully Threaded | __ | 24 | 6.5 | 8 | 70,000 | DIN 7991 | 5 | 92125A410 | 9.70
25 | Fully Threaded | __ | 24 | 6.5 | 8 | 70,000 | DIN 7991 | 5 | 92125A413 | 6.45
30 | Fully Threaded | __ | 24 | 6.5 | 8 | 70,000 | DIN 7991 | 5 | 92125A416 | 7.85
35 | Fully Threaded | __ | 24 | 6.5 | 8 | 70,000 | DIN 7991 | 5 | 92125A419 | 8.66
40 | Fully Threaded | __ | 24 | 6.5 | 8 | 70,000 | DIN 7991 | 5 | 92125A423 | 8.97
45 | Partially Threaded | 30 mm | 24 | 6.5 | 8 | 70,000 | DIN 7991, ISO 10642 | 1 | 92125A617 | 4.00
50 | Fully Threaded | __ | 24 | 6.5 | 8 | 70,000 | DIN 7991 | 5 | 92125A429 | 10.68
55 | Partially Threaded | 30 mm | 24 | 6.5 | 8 | 70,000 | DIN 7991, ISO 10642 | 1 | 92125A618 | 7.60
60 | Fully Threaded | __ | 24 | 6.5 | 8 | 70,000 | DIN 7991 | 5 | 92125A432 | 13.90
65 | Partially Threaded | 30 mm | 24 | 6.5 | 8 | 70,000 | DIN 7991, ISO 10642 | 1 | 92125A619 | 8.10
70 | Fully Threaded | __ | 24 | 6.5 | 8 | 70,000 | DIN 7991 | 1 | 92125A435 | 5.41
80 | Fully Threaded | __ | 24 | 6.5 | 8 | 70,000 | DIN 7991 | 1 | 92125A438 | 6.33
90 | Partially Threaded | 30 mm | 24 | 6.5 | 8 | 70,000 | DIN 7991, ISO 10642 | 1 | 92125A621 | 8.00
100 | Partially Threaded | 30 mm | 24 | 6.5 | 8 | 70,000 | DIN 7991, ISO 10642 | 1 | 92125A622 | 7.28
M14 × 2 mm
30 | Fully Threaded | __ | 27 | 7 | 10 | 70,000 | DIN 7991, ISO 10642 | 1 | 92125A445 | 5.32
40 | Fully Threaded | __ | 27 | 7 | 10 | 70,000 | DIN 7991, ISO 10642 | 1 | 92125A442 | 6.25
50 | Partially Threaded | 34 mm | 27 | 7 | 10 | 70,000 | DIN 7991, ISO 10642 | 1 | 92125A443 | 7.50
M16 × 2 mm
25 | Fully Threaded | __ | 30 | 7.5 | 10 | 70,000 | DIN 7991 | 1 | 92125A508 | 10.72
30 | Fully Threaded | __ | 30 | 7.5 | 10 | 70,000 | DIN 7991, ISO 10642 | 1 | 92125A510 | 2.64
35 | Fully Threaded | __ | 30 | 7.5 | 10 | 70,000 | DIN 7991 | 1 | 92125A512 | 9.35
40 | Fully Threaded | __ | 30 | 7.5 | 10 | 70,000 | DIN 7991, ISO 10642 | 1 | 92125A515 | 4.70
45 | Fully Threaded | __ | 30 | 7.5 | 10 | 70,000 | DIN 7991 | 1 | 92125A518 | 11.71
50 | Fully Threaded | __ | 30 | 7.5 | 10 | 70,000 | DIN 7991, ISO 10642 | 1 | 92125A520 | 5.39
60 | Fully Threaded | __ | 30 | 7.5 | 10 | 70,000 | DIN 7991 | 1 | 92125A523 | 12.33
70 | Partially Threaded | 38 mm | 30 | 7.5 | 10 | 70,000 | DIN 7991, ISO 10642 | 1 | 92125A623 | 10.00
80 | Partially Threaded | 38 mm | 30 | 7.5 | 10 | 70,000 | DIN 7991, ISO 10642 | 1 | 92125A624 | 12.60
90 | Partially Threaded | 38 mm | 30 | 7.5 | 10 | 70,000 | DIN 7991, ISO 10642 | 1 | 92125A625 | 15.20
100 | Partially Threaded | 38 mm | 30 | 7.5 | 10 | 70,000 | DIN 7991, ISO 10642 | 1 | 92125A626 | 21.53
110 | Fully Threaded | __ | 30 | 7.5 | 10 | 70,000 | DIN 7991, ISO 10642 | 1 | 92125A627 | 22.80
M20 × 2.5 mm
40 | Fully Threaded | __ | 36 | 8.5 | 12 | 70,000 | DIN 7991 | 1 | 92125A531 | 6.43
45 | Fully Threaded | __ | 36 | 8.5 | 12 | 70,000 | DIN 7991, ISO 10642 | 1 | 92125A628 | 18.33
50 | Fully Threaded | __ | 36 | 8.5 | 12 | 70,000 | DIN 7991 | 1 | 92125A532 | 7.03
70 | Partially Threaded | 46 mm | 36 | 8.5 | 12 | 70,000 | DIN 7991, ISO 10642 | 1 | 92125A629 | 18.00
80 | Partially Threaded | 46 mm | 36 | 8.5 | 12 | 70,000 | DIN 7991, ISO 10642 | 1 | 92125A631 | 23.00