## Table_1
Lg., mm | Threading | HeadDia., mm | HeadHt., mm | TensileStrength, psi | SpecificationsMet | Pkg.Qty. |  | Pkg. | thread_size | material_surface
316 Stainless Steel
M3 × 0.5 mm
5 | Fully Threaded | 5.50 | 1.65 | 100,000 | DIN 963 | 100 | 91858A260 | $10.00
6 | Fully Threaded | 5.50 | 1.65 | 100,000 | DIN 963 | 100 | 91858A270 | 14.67
8 | Fully Threaded | 5.50 | 1.65 | 100,000 | DIN 963 | 100 | 91858A280 | 16.01
10 | Fully Threaded | 5.50 | 1.65 | 100,000 | DIN 963 | 100 | 91858A290 | 13.33
12 | Fully Threaded | 5.50 | 1.65 | 100,000 | DIN 963 | 100 | 91858A310 | 20.01
M4 × 0.7 mm
6 | Fully Threaded | 7.50 | 2.20 | 100,000 | DIN 963 | 100 | 91858A320 | 13.33
8 | Fully Threaded | 7.50 | 2.20 | 100,000 | DIN 963 | 100 | 91858A330 | 19.99
10 | Fully Threaded | 7.50 | 2.20 | 100,000 | DIN 963 | 100 | 91858A340 | 21.67
12 | Fully Threaded | 7.50 | 2.20 | 100,000 | DIN 963 | 100 | 91858A350 | 19.01
16 | Fully Threaded | 7.50 | 2.20 | 100,000 | DIN 963 | 100 | 91858A360 | 23.63
M5 × 0.8 mm
8 | Fully Threaded | 9.20 | 2.50 | 100,000 | DIN 963 | 50 | 91858A370 | 15.00
10 | Fully Threaded | 9.20 | 2.50 | 100,000 | DIN 963 | 50 | 91858A380 | 13.33
12 | Fully Threaded | 9.20 | 2.50 | 100,000 | DIN 963 | 50 | 91858A390 | 20.01
16 | Fully Threaded | 9.20 | 2.50 | 100,000 | DIN 963 | 50 | 91858A410 | 13.33
20 | Fully Threaded | 9.20 | 2.50 | 100,000 | DIN 963 | 50 | 91858A420 | 25.00
M6 × 1 mm
12 | Fully Threaded | 11.00 | 3.00 | 100,000 | DIN 963 | 25 | 91858A430 | 13.32
16 | Fully Threaded | 11.00 | 3.00 | 100,000 | DIN 963 | 25 | 91858A440 | 12.50
20 | Fully Threaded | 11.00 | 3.00 | 100,000 | DIN 963 | 25 | 91858A450 | 20.00
25 | Fully Threaded | 11.00 | 3.00 | 100,000 | DIN 963 | 25 | 91858A460 | 16.66
30 | Fully Threaded | 11.00 | 3.00 | 100,000 | DIN 963 | 25 | 91858A470 | 17.51
M8 × 1.25 mm
16 | Fully Threaded | 14.50 | 4.00 | 100,000 | DIN 963 | 10 | 91858A480 | 10.67
20 | Fully Threaded | 14.50 | 4.00 | 100,000 | DIN 963 | 10 | 91858A490 | 13.00
25 | Fully Threaded | 14.50 | 4.00 | 100,000 | DIN 963 | 10 | 91858A510 | 14.67
30 | Fully Threaded | 14.50 | 4.00 | 100,000 | DIN 963 | 10 | 91858A520 | 17.33