## Table_1
Lg.,mm | Threading | HeadDia., mm | HeadHt., mm | DriveSize | TensileStrength, psi | Specifications Met | Pkg.Qty. |  | Pkg. | thread_size | material_surface
Brass
M3 × 0.5 mm
6 | Fully Threaded | 5.6 | 1.65 | No. 1 | 50,000 | DIN 965 | 100 | 99658A524 | $9.87
8 | Fully Threaded | 5.6 | 1.65 | No. 1 | 50,000 | DIN 965 | 100 | 99658A526 | 12.41
10 | Fully Threaded | 5.6 | 1.65 | No. 1 | 50,000 | DIN 965 | 100 | 99658A528 | 11.77
M4 × 0.7 mm
8 | Fully Threaded | 7.5 | 2.2 | No. 2 | 50,000 | DIN 965 | 50 | 99658A641 | 9.06
10 | Fully Threaded | 7.5 | 2.2 | No. 2 | 50,000 | DIN 965 | 50 | 99658A643 | 9.32
12 | Fully Threaded | 7.5 | 2.2 | No. 2 | 50,000 | DIN 965 | 25 | 99658A645 | 5.65
M5 × 0.8 mm
10 | Fully Threaded | 9.2 | 2.5 | No. 2 | 50,000 | DIN 965 | 25 | 99658A764 | 8.23
12 | Fully Threaded | 9.2 | 2.5 | No. 2 | 50,000 | DIN 965 | 25 | 99658A766 | 8.93
16 | Fully Threaded | 9.2 | 2.5 | No. 2 | 50,000 | DIN 965 | 10 | 99658A770 | 5.59
M6 × 1 mm
12 | Fully Threaded | 11 | 3 | No. 3 | 50,000 | DIN 965 | 10 | 99658A810 | 6.28
16 | Fully Threaded | 11 | 3 | No. 3 | 50,000 | DIN 965 | 10 | 99658A814 | 6.77
20 | Fully Threaded | 11 | 3 | No. 3 | 50,000 | DIN 965 | 10 | 99658A818 | 7.45
25 | Fully Threaded | 11 | 3 | No. 3 | 50,000 | DIN 965, ISO 7046-2 | 10 | 99658A819 | 5.79