## Table_1
Lg.,mm | Dia. | Lg. | Wd.,mm | Ht.,mm | Material | Dia. | Ht. | TensileStrength, psi | Hardness |  | Each | thread_size | material_surface
Black-Oxide Steel
M6 × 1 mm
26 | 4.5 | 3 | 38 | 22 | Zinc-Plated Cast Iron | 16 | 12.5 | 70,000 | Rockwell B84 | 98052A416 | $10.49
38 | 4.5 | 3 | 38 | 22 | Zinc-Plated Cast Iron | 16 | 12.5 | 70,000 | Rockwell B84 | 98052A419 | 11.00
M8 × 1.25 mm
44.5 | 6 | 4.5 | 38 | 22 | Zinc-Plated Cast Iron | 16 | 12.5 | 70,000 | Rockwell B84 | 98052A426 | 11.26
M10 × 1.5 mm
38 | 7 | 4.5 | 51 | 22 | Zinc-Plated Cast Iron | 19 | 16 | 70,000 | Rockwell B84 | 98052A431 | 13.51
51 | 7 | 4.5 | 51 | 22 | Zinc-Plated Cast Iron | 19 | 16 | 70,000 | Rockwell B84 | 98052A435 | 14.64
M12 × 1.75 mm
38 | 10 | 6.5 | 63.5 | 38 | Zinc-Plated Cast Iron | 28.5 | 25.5 | 70,000 | Rockwell B84 | 98052A441 | 17.88
63.5 | 10 | 6.5 | 63.5 | 38 | Zinc-Plated Cast Iron | 28.5 | 25.5 | 70,000 | Rockwell B84 | 98052A445 | 19.88