## Table_1
Lg., mm | Threading | HeadDia., mm | HeadHt., mm | DriveSize | TensileStrength, psi | SpecificationsMet | Pkg.Qty. |  | Pkg. | thread_size | material_surface
8 | Fully Threaded | 4 | 1.6 | T6 | 60,000 | ISO 14583 | 50 | 97682A129 | $10.29 | M2 | Zinc-Plated Steel
10 | Fully Threaded | 4 | 1.6 | T6 | 60,000 | ISO 14583 | 50 | 97682A131 | 10.25 | M2 | Zinc-Plated Steel
13 | Fully Threaded | 4 | 1.6 | T6 | 60,000 | ISO 14583 | 50 | 97682A132 | 11.11 | M2 | Zinc-Plated Steel
16 | Fully Threaded | 4 | 1.6 | T6 | 60,000 | ISO 14583 | 50 | 97682A133 | 12.40 | M2 | Zinc-Plated Steel
8 | Fully Threaded | 5.6 | 2.4 | T10 | 60,000 | ISO 14583 | 25 | 97682A134 | 8.64 | M3 | Zinc-Plated Steel
10 | Fully Threaded | 5.6 | 2.4 | T10 | 60,000 | ISO 14583 | 25 | 97682A135 | 9.13 | M3 | Zinc-Plated Steel
13 | Fully Threaded | 5.6 | 2.4 | T10 | 60,000 | ISO 14583 | 25 | 97682A136 | 11.31 | M3 | Zinc-Plated Steel
16 | Fully Threaded | 5.6 | 2.4 | T10 | 60,000 | ISO 14583 | 25 | 97682A137 | 11.61 | M3 | Zinc-Plated Steel
20 | Fully Threaded | 5.6 | 2.4 | T10 | 60,000 | ISO 14583 | 25 | 97682A138 | 9.88 | M3 | Zinc-Plated Steel
8 | Fully Threaded | 8 | 3.1 | T20 | 60,000 | ISO 14583 | 10 | 97682A139 | 6.68 | M4 | Zinc-Plated Steel
10 | Fully Threaded | 8 | 3.1 | T20 | 60,000 | ISO 14583 | 10 | 97682A141 | 5.82 | M4 | Zinc-Plated Steel
13 | Fully Threaded | 8 | 3.1 | T20 | 60,000 | ISO 14583 | 10 | 97682A142 | 6.09 | M4 | Zinc-Plated Steel
16 | Fully Threaded | 8 | 3.1 | T20 | 60,000 | ISO 14583 | 10 | 97682A143 | 6.93 | M4 | Zinc-Plated Steel
20 | Fully Threaded | 8 | 3.1 | T20 | 60,000 | ISO 14583 | 10 | 97682A144 | 7.14 | M4 | Zinc-Plated Steel
10 | Fully Threaded | 9.5 | 3.7 | T25 | 60,000 | ISO 14583 | 25 | 97682A145 | 11.79 | M5 | Zinc-Plated Steel
13 | Fully Threaded | 9.5 | 3.7 | T25 | 60,000 | ISO 14583 | 25 | 97682A146 | 12.44 | M5 | Zinc-Plated Steel
16 | Fully Threaded | 9.5 | 3.7 | T25 | 60,000 | ISO 14583 | 25 | 97682A147 | 15.95 | M5 | Zinc-Plated Steel
20 | Fully Threaded | 9.5 | 3.7 | T25 | 60,000 | ISO 14583 | 10 | 97682A148 | 8.16 | M5 | Zinc-Plated Steel
25 | Fully Threaded | 9.5 | 3.7 | T25 | 60,000 | ISO 14583 | 10 | 97682A149 | 8.34 | M5 | Zinc-Plated Steel
13 | Fully Threaded | 12 | 4.6 | T30 | 60,000 | ISO 14583 | 25 | 97682A151 | 14.37 | M6 | Zinc-Plated Steel
16 | Fully Threaded | 12 | 4.6 | T30 | 60,000 | ISO 14583 | 10 | 97682A152 | 8.13 | M6 | Zinc-Plated Steel
20 | Fully Threaded | 12 | 4.6 | T30 | 60,000 | ISO 14583 | 10 | 97682A153 | 8.02 | M6 | Zinc-Plated Steel
25 | Fully Threaded | 12 | 4.6 | T30 | 60,000 | ISO 14583 | 10 | 97682A154 | 8.90 | M6 | Zinc-Plated Steel
16 | Fully Threaded | 16 | 6 | T45 | 60,000 | ISO 14583 | 10 | 97682A155 | 9.68 | M8 | Zinc-Plated Steel
20 | Fully Threaded | 16 | 6 | T45 | 60,000 | ISO 14583 | 10 | 97682A156 | 10.23 | M8 | Zinc-Plated Steel
25 | Fully Threaded | 16 | 6 | T45 | 60,000 | ISO 14583 | 10 | 97682A157 | 13.96 | M8 | Zinc-Plated Steel