## Table_1
Lg., mm | ThreadLg., mm | Dia. | Lg. | Dia. | Ht. | TensileStrength, psi | Hardness |  | Each | thread_size | material_surface
18-8 Stainless Steel
M4 × 0.7 mm
32 | 26 | 2 | 3 | 19 | 8 | 80,000 | Rockwell B83 | 98014A601 | $9.38
41 | 35 | 2 | 3 | 19 | 8 | 80,000 | Rockwell B83 | 98014A603 | 9.63
M6 × 1 mm
25 | 19 | 4 | 3 | 25 | 8 | 80,000 | Rockwell B83 | 98014A625 | 10.25
38 | 32 | 4 | 3 | 25 | 8 | 80,000 | Rockwell B83 | 98014A629 | 10.75
51 | 45 | 4 | 3 | 25 | 8 | 80,000 | Rockwell B83 | 98014A633 | 10.88
M8 × 1.25 mm
25 | 18 | 6 | 4 | 29 | 9.5 | 80,000 | Rockwell B83 | 98014A641 | 11.76
38 | 31 | 6 | 4 | 29 | 9.5 | 80,000 | Rockwell B83 | 98014A644 | 12.12
57 | 50 | 6 | 4 | 29 | 9.5 | 80,000 | Rockwell B83 | 98014A652 | 13.01
M10 × 1.5 mm
38 | 31 | 7 | 4 | 32 | 11 | 80,000 | Rockwell B83 | 98014A662 | 14.26
51 | 44 | 7 | 4 | 32 | 11 | 80,000 | Rockwell B83 | 98014A665 | 15.38
76 | 69 | 7 | 4 | 32 | 11 | 80,000 | Rockwell B83 | 98014A673 | 15.88