## Table_1
Lg., mm | Threading | HeadDia., mm | HeadHt., mm | DriveSize, mm | TensileStrength, psi | Thread LockerTemperature Range, °F | Specifications Met | Pkg.Qty. |  | Pkg. | thread_size | material_surface
M3 × 0.5 mm | [11 empty] | 18-8 Stainless Steel
6 | Fully Threaded | 5.70 | 1.65 | 2 | 80,000 | -70° to 250° | ASTM F879, MIL-DTL-18240 | 10 | 93310A801 | $13.09 |  | 18-8 Stainless Steel
8 | Fully Threaded | 5.70 | 1.65 | 2 | 80,000 | -70° to 250° | ASTM F879, MIL-DTL-18240 | 10 | 93310A802 | 14.16 |  | 18-8 Stainless Steel
10 | Fully Threaded | 5.70 | 1.65 | 2 | 80,000 | -70° to 250° | ASTM F879, MIL-DTL-18240 | 10 | 93310A803 | 15.96 |  | 18-8 Stainless Steel
12 | Fully Threaded | 5.70 | 1.65 | 2 | 80,000 | -70° to 250° | ASTM F879, MIL-DTL-18240 | 10 | 93310A804 | 17.75 |  | 18-8 Stainless Steel
M4 × 0.7 mm | [11 empty] | 18-8 Stainless Steel
6 | Fully Threaded | 7.60 | 2.20 | 2.5 | 80,000 | -70° to 250° | ASTM F879, MIL-DTL-18240 | 10 | 93310A805 | 10.58 |  | 18-8 Stainless Steel
8 | Fully Threaded | 7.60 | 2.20 | 2.5 | 80,000 | -70° to 250° | ASTM F879, MIL-DTL-18240 | 10 | 93310A806 | 11.65 |  | 18-8 Stainless Steel
10 | Fully Threaded | 7.60 | 2.20 | 2.5 | 80,000 | -70° to 250° | ASTM F879, MIL-DTL-18240 | 10 | 93310A105 | 12.80 |  | 18-8 Stainless Steel
12 | Fully Threaded | 7.60 | 2.20 | 2.5 | 80,000 | -70° to 250° | ASTM F879, MIL-DTL-18240 | 10 | 93310A807 | 14.16 |  | 18-8 Stainless Steel
16 | Fully Threaded | 7.60 | 2.20 | 2.5 | 80,000 | -70° to 250° | ASTM F879, MIL-DTL-18240 | 10 | 93310A808 | 15.60 |  | 18-8 Stainless Steel
M5 × 0.8 mm | [11 empty] | 18-8 Stainless Steel
8 | Fully Threaded | 9.50 | 2.75 | 3 | 80,000 | -70° to 250° | ASTM F879, MIL-DTL-18240 | 10 | 93310A809 | 12.37 |  | 18-8 Stainless Steel
12 | Fully Threaded | 9.50 | 2.75 | 3 | 80,000 | -70° to 250° | ASTM F879, MIL-DTL-18240 | 10 | 93310A810 | 14.88 |  | 18-8 Stainless Steel
16 | Fully Threaded | 9.50 | 2.75 | 3 | 80,000 | -70° to 250° | ASTM F879, MIL-DTL-18240 | 10 | 93310A811 | 16.67 |  | 18-8 Stainless Steel
20 | Fully Threaded | 9.50 | 2.75 | 3 | 80,000 | -70° to 250° | ASTM F879, MIL-DTL-18240 | 10 | 93310A812 | 18.83 |  | 18-8 Stainless Steel
M6 × 1 mm | [11 empty] | 18-8 Stainless Steel
10 | Fully Threaded | 10.50 | 3.30 | 4 | 80,000 | -70° to 250° | ASTM F879, MIL-DTL-18240 | 10 | 93310A813 | 14.16 |  | 18-8 Stainless Steel
12 | Fully Threaded | 10.50 | 3.30 | 4 | 80,000 | -70° to 250° | ASTM F879, MIL-DTL-18240 | 10 | 93310A814 | 15.96 |  | 18-8 Stainless Steel
16 | Fully Threaded | 10.50 | 3.30 | 4 | 80,000 | -70° to 250° | ASTM F879, MIL-DTL-18240 | 10 | 93310A815 | 17.75 |  | 18-8 Stainless Steel
20 | Fully Threaded | 10.50 | 3.30 | 4 | 80,000 | -70° to 250° | ASTM F879, MIL-DTL-18240 | 10 | 93310A816 | 19.54 |  | 18-8 Stainless Steel