## Table_1
Lg.,mm | Threading | HeadDia., mm | HeadHt., mm | OD,mm. | Thick.,mm | DriveSize | TensileStrength, psi | Specifications Met | Pkg.Qty. |  | Pkg. | thread_size | material_surface
5 | Fully Threaded | 5.60 | 2.40 | 5.84 | 0.45 | No. 1 | 60,000 | ASME B18.13.1M | 25 | 90402A701 | $13.84 | M3 × 0.5 mm | Zinc-Plated Steel
6 | Fully Threaded | 5.60 | 2.40 | 5.84 | 0.45 | No. 1 | 60,000 | ASME B18.13.1M | 25 | 90402A702 | 13.84 | M3 × 0.5 mm | Zinc-Plated Steel
8 | Fully Threaded | 5.60 | 2.40 | 5.84 | 0.45 | No. 1 | 60,000 | ASME B18.13.1M | 25 | 90402A703 | 13.88 | M3 × 0.5 mm | Zinc-Plated Steel
10 | Fully Threaded | 5.60 | 2.40 | 5.84 | 0.45 | No. 1 | 60,000 | ASME B18.13.1M | 25 | 90402A704 | 13.88 | M3 × 0.5 mm | Zinc-Plated Steel
12 | Fully Threaded | 5.60 | 2.40 | 5.84 | 0.45 | No. 1 | 60,000 | ASME B18.13.1M | 25 | 90402A705 | 13.92 | M3 × 0.5 mm | Zinc-Plated Steel
6 | Fully Threaded | 8.00 | 3.10 | 8.25 | 0.60 | No. 2 | 60,000 | ASME B18.13.1M | 25 | 90402A706 | 14.43 | M4 × 0.7 mm | Zinc-Plated Steel
8 | Fully Threaded | 8.00 | 3.10 | 8.25 | 0.60 | No. 2 | 60,000 | ASME B18.13.1M | 25 | 90402A707 | 14.47 | M4 × 0.7 mm | Zinc-Plated Steel
10 | Fully Threaded | 8.00 | 3.10 | 8.25 | 0.60 | No. 2 | 60,000 | ASME B18.13.1M | 25 | 90402A708 | 14.47 | M4 × 0.7 mm | Zinc-Plated Steel
12 | Fully Threaded | 8.00 | 3.10 | 8.25 | 0.60 | No. 2 | 60,000 | ASME B18.13.1M | 25 | 90402A709 | 14.51 | M4 × 0.7 mm | Zinc-Plated Steel
16 | Fully Threaded | 8.00 | 3.10 | 8.25 | 0.60 | No. 2 | 60,000 | ASME B18.13.1M | 25 | 90402A710 | 14.59 | M4 × 0.7 mm | Zinc-Plated Steel
8 | Fully Threaded | 9.50 | 3.70 | 10.50 | 0.65 | No. 2 | 60,000 | ASME B18.13.1M | 25 | 90402A711 | 14.31 | M5 × 0.8 mm | Zinc-Plated Steel
10 | Fully Threaded | 9.50 | 3.70 | 10.50 | 0.65 | No. 2 | 60,000 | ASME B18.13.1M | 25 | 90402A712 | 14.35 | M5 × 0.8 mm | Zinc-Plated Steel
12 | Fully Threaded | 9.50 | 3.70 | 10.50 | 0.65 | No. 2 | 60,000 | ASME B18.13.1M | 25 | 90402A713 | 14.43 | M5 × 0.8 mm | Zinc-Plated Steel
16 | Fully Threaded | 9.50 | 3.70 | 10.50 | 0.65 | No. 2 | 60,000 | ASME B18.13.1M | 25 | 90402A714 | 14.55 | M5 × 0.8 mm | Zinc-Plated Steel
20 | Fully Threaded | 9.50 | 3.70 | 10.50 | 0.65 | No. 2 | 60,000 | ASME B18.13.1M | 25 | 90402A715 | 14.66 | M5 × 0.8 mm | Zinc-Plated Steel
10 | Fully Threaded | 12.00 | 4.60 | 12.10 | 0.75 | No. 3 | 60,000 | ASME B18.13.1M | 25 | 90402A716 | 17.09 | M6 × 1 mm | Zinc-Plated Steel
12 | Fully Threaded | 12.00 | 4.60 | 12.10 | 0.75 | No. 3 | 60,000 | ASME B18.13.1M | 25 | 90402A717 | 17.13 | M6 × 1 mm | Zinc-Plated Steel
16 | Fully Threaded | 12.00 | 4.60 | 12.10 | 0.75 | No. 3 | 60,000 | ASME B18.13.1M | 25 | 90402A718 | 17.29 | M6 × 1 mm | Zinc-Plated Steel
20 | Fully Threaded | 12.00 | 4.60 | 12.10 | 0.75 | No. 3 | 60,000 | ASME B18.13.1M | 25 | 90402A719 | 17.44 | M6 × 1 mm | Zinc-Plated Steel
25 | Fully Threaded | 12.00 | 4.60 | 12.10 | 0.75 | No. 3 | 60,000 | ASME B18.13.1M | 25 | 90402A720 | 17.64 | M6 × 1 mm | Zinc-Plated Steel