## Table_1
Lg.,mm | Threading | HeadDia., mm | HeadHt., mm | OD | Thick.,mm | DriveSize, mm | TensileStrength, psi | Specifications Met | Pkg.Qty. |  | Pkg. | thread_size | material_surface
6 | Fully Threaded | 6 | 2.52 | 6 | 0.8 | 1 | 60,000 | DIN 7985, ISO 7045 | 25 | 90460A101 | $5.41 | M3 × 0.5 mm | Zinc-Plated Steel
8 | Fully Threaded | 6 | 2.52 | 6 | 0.8 | 1 | 60,000 | DIN 7985, ISO 7045 | 25 | 90460A102 | 5.58 | M3 × 0.5 mm | Zinc-Plated Steel
10 | Fully Threaded | 6 | 2.52 | 6 | 0.8 | 1 | 60,000 | DIN 7985, ISO 7045 | 25 | 90460A103 | 5.72 | M3 × 0.5 mm | Zinc-Plated Steel
6 | Fully Threaded | 8 | 3.25 | 7.6 | 0.9 | 2 | 60,000 | DIN 7985, ISO 7045 | 25 | 90460A104 | 6.62 | M4 × 0.7 mm | Zinc-Plated Steel
8 | Fully Threaded | 8 | 3.25 | 7.6 | 0.9 | 2 | 60,000 | DIN 7985, ISO 7045 | 25 | 90460A105 | 6.75 | M4 × 0.7 mm | Zinc-Plated Steel
10 | Fully Threaded | 8 | 3.25 | 7.6 | 0.9 | 2 | 60,000 | DIN 7985, ISO 7045 | 25 | 90460A106 | 6.96 | M4 × 0.7 mm | Zinc-Plated Steel
12 | Fully Threaded | 8 | 3.25 | 7.6 | 0.9 | 2 | 60,000 | DIN 7985, ISO 7045 | 25 | 90460A107 | 7.31 | M4 × 0.7 mm | Zinc-Plated Steel
8 | Fully Threaded | 10 | 3.95 | 9.2 | 1.2 | 2 | 60,000 | DIN 7985, ISO 7045 | 25 | 90460A108 | 7.72 | M5 × 0.8 mm | Zinc-Plated Steel
10 | Fully Threaded | 10 | 3.95 | 9.2 | 1.2 | 2 | 60,000 | DIN 7985, ISO 7045 | 25 | 90460A109 | 7.86 | M5 × 0.8 mm | Zinc-Plated Steel
12 | Fully Threaded | 10 | 3.95 | 9.2 | 1.2 | 2 | 60,000 | DIN 7985, ISO 7045 | 25 | 90460A111 | 8.06 | M5 × 0.8 mm | Zinc-Plated Steel
16 | Fully Threaded | 10 | 3.95 | 9.2 | 1.2 | 2 | 60,000 | DIN 7985, ISO 7045 | 25 | 90460A112 | 8.41 | M5 × 0.8 mm | Zinc-Plated Steel