## Table_1
Lg., mm | Threading | HeadDia., mm | HeadHt., mm | DriveSize | TensileStrength, psi | SpecificationsMet | Pkg.Qty. |  | Pkg. | thread_size | material_surface
18-8 Stainless Steel
M3 × 0.5 mm
6 | Fully Threaded | 6.71 | 1.85 | 3/32" | 80,000 | ASTM F879M | 50 | 90517A150 | $18.00
8 | Fully Threaded | 6.71 | 1.85 | 3/32" | 80,000 | ASTM F879M | 50 | 90517A160 | 18.50
10 | Fully Threaded | 6.71 | 1.85 | 3/32" | 80,000 | ASTM F879M | 50 | 90517A170 | 18.80
12 | Fully Threaded | 6.71 | 1.85 | 3/32" | 80,000 | ASTM F879M | 50 | 90517A180 | 19.70
M4 × 0.7 mm
6 | Fully Threaded | 8.94 | 2.48 | 5/32" | 80,000 | ASTM F879M | 25 | 90517A190 | 13.11
8 | Fully Threaded | 8.94 | 2.48 | 5/32" | 80,000 | ASTM F879M | 25 | 90517A210 | 13.79
10 | Fully Threaded | 8.94 | 2.48 | 5/32" | 80,000 | ASTM F879M | 25 | 90517A220 | 13.96
12 | Fully Threaded | 8.94 | 2.48 | 5/32" | 80,000 | ASTM F879M | 25 | 90517A230 | 14.38
16 | Fully Threaded | 8.94 | 2.48 | 5/32" | 80,000 | ASTM F879M | 25 | 90517A240 | 14.94
M5 × 0.8 mm
8 | Fully Threaded | 11.2 | 3.10 | 5/32" | 80,000 | ASTM F879M | 25 | 90517A250 | 15.44
10 | Fully Threaded | 11.2 | 3.10 | 5/32" | 80,000 | ASTM F879M | 25 | 90517A260 | 16.19
12 | Fully Threaded | 11.2 | 3.10 | 5/32" | 80,000 | ASTM F879M | 25 | 90517A270 | 16.56
16 | Fully Threaded | 11.2 | 3.10 | 5/32" | 80,000 | ASTM F879M | 25 | 90517A280 | 17.45
20 | Fully Threaded | 11.2 | 3.10 | 5/32" | 80,000 | ASTM F879M | 25 | 90517A290 | 18.51
M6 × 1 mm
12 | Fully Threaded | 13.44 | 3.72 | 5/32" | 80,000 | ASTM F879M | 10 | 90517A310 | 9.71
16 | Fully Threaded | 13.44 | 3.72 | 5/32" | 80,000 | ASTM F879M | 10 | 90517A320 | 10.50
20 | Fully Threaded | 13.44 | 3.72 | 5/32" | 80,000 | ASTM F879M | 10 | 90517A330 | 11.23
25 | Fully Threaded | 13.44 | 3.72 | 5/32" | 80,000 | ASTM F879M | 10 | 90517A340 | 12.74
30 | Fully Threaded | 13.44 | 3.72 | 5/32" | 80,000 | ASTM F879M | 10 | 90517A350 | 13.68
M8 × 1.25 mm
16 | Fully Threaded | 17.91 | 4.95 | 3/16" | 80,000 | ASTM F879M | 10 | 90517A360 | 17.57
20 | Fully Threaded | 17.91 | 4.95 | 3/16" | 80,000 | ASTM F879M | 10 | 90517A370 | 18.77
25 | Fully Threaded | 17.91 | 4.95 | 3/16" | 80,000 | ASTM F879M | 10 | 90517A380 | 21.94
30 | Fully Threaded | 17.91 | 4.95 | 3/16" | 80,000 | ASTM F879M | 10 | 90517A390 | 23.98