## Table_1
Lg. | Threading | HeadDia. | Head Ht. | DriveSize | TensileStrength, psi | Specifications Met |  | Each | thread_size | material_surface
Cadmium-Plated Alloy Steel
4-40
1/4" | Fully Threaded | 0.255" | 0.083" | 1/16" | 140,000 | ASTM F835, MS24667-1 | 93401A100 | $7.74
3/8" | Fully Threaded | 0.255" | 0.083" | 1/16" | 140,000 | ASTM F835, MS24667-2 | 93401A102 | 3.21
1/2" | Fully Threaded | 0.255" | 0.083" | 1/16" | 140,000 | ASTM F835, MS24667-3 | 93401A110 | 5.36
3/4" | Fully Threaded | 0.255" | 0.083" | 1/16" | 140,000 | ASTM F835, MS24667-5 | 93401A108 | 8.71
6-32
3/8" | Fully Threaded | 0.307" | 0.097" | 5/64" | 140,000 | ASTM F835, MS24667-8 | 93401A203 | 6.75
1/2" | Fully Threaded | 0.307" | 0.097" | 5/64" | 140,000 | ASTM F835, MS24667-9 | 93401A205 | 3.93
5/8" | Fully Threaded | 0.307" | 0.097" | 5/64" | 140,000 | ASTM F835, MS24667-10 | 93401A207 | 14.26
3/4" | Fully Threaded | 0.307" | 0.097" | 5/64" | 140,000 | ASTM F835, MS24667-11 | 93401A209 | 8.18
8-32
3/8" | Fully Threaded | 0.359" | 0.112" | 3/32" | 140,000 | ASTM F835, MS24667-13 | 93401A305 | 5.93
1/2" | Fully Threaded | 0.359" | 0.112" | 3/32" | 140,000 | ASTM F835, MS24667-14 | 93401A307 | 8.04
5/8" | Fully Threaded | 0.359" | 0.112" | 3/32" | 140,000 | ASTM F835, MS24667-15 | 93401A309 | 7.50
1/4"-20
5/8" | Fully Threaded | 0.531" | 0.161" | 5/32" | 140,000 | ASTM F835, MS24667-29 | 93401A507 | 6.96
3/4" | Fully Threaded | 0.531" | 0.161" | 5/32" | 140,000 | ASTM F835, MS24667-30 | 93401A611 | 7.00
1" | Fully Threaded | 0.531" | 0.161" | 5/32" | 140,000 | ASTM F835, MS24667-31 | 93401A612 | 10.00
5/16"-18
1" | Fully Threaded | 0.656" | 0.198" | 3/16" | 140,000 | ASTM F835, MS24667-41 | 93401A560 | 10.54
3/8"-16
1" | Fully Threaded | 0.781" | 0.234" | 7/32" | 140,000 | ASTM F835, MS24667-52 | 93401A610 | 16.25