## Table_1
Lg. | Threading | Min.Thread Lg. | Thread Spacing | Wd. | Ht. | TensileStrength, psi | Specifications Met | Pkg.Qty. |  | Pkg. | thread_size | material_surface
1" | Partially Threaded | 3/4" | Coarse | 7/16" | 5/32" | 120,000 | MS90725-8 | 25 | 99894A105 | $20.23 | 1/4"-20 | Cadmium-Plated Grade 5 Steel
1 1/4" | Partially Threaded | 3/4" | Coarse | 7/16" | 5/32" | 120,000 | MS90725-10 | 10 | 99894A114 | 10.00 | 1/4"-20 | Cadmium-Plated Grade 5 Steel
1 1/2" | Partially Threaded | 3/4" | Coarse | 7/16" | 5/32" | 120,000 | MS90725-12 | 10 | 99894A123 | 11.34 | 1/4"-20 | Cadmium-Plated Grade 5 Steel
1 3/4" | Partially Threaded | 3/4" | Coarse | 7/16" | 5/32" | 120,000 | MS90725-13 | 10 | 99894A132 | 12.43 | 1/4"-20 | Cadmium-Plated Grade 5 Steel
2" | Partially Threaded | 3/4" | Coarse | 7/16" | 5/32" | 120,000 | MS90725-14 | 5 | 99894A141 | 7.20 | 1/4"-20 | Cadmium-Plated Grade 5 Steel
2 1/2" | Partially Threaded | 3/4" | Coarse | 7/16" | 5/32" | 120,000 | MS90725-16 | 5 | 99894A150 | 9.92 | 1/4"-20 | Cadmium-Plated Grade 5 Steel
1" | Fully Threaded | __ | Coarse | 1/2" | 13/64" | 120,000 | MS90725-34 | 10 | 99894A201 | 11.91 | 5/16"-18 | Cadmium-Plated Grade 5 Steel
1 1/2" | Partially Threaded | 7/8" | Coarse | 1/2" | 13/64" | 120,000 | MS90725-38 | 5 | 99894A209 | 7.72 | 5/16"-18 | Cadmium-Plated Grade 5 Steel
2" | Partially Threaded | 7/8" | Coarse | 1/2" | 13/64" | 120,000 | MS90725-40 | 5 | 99894A217 | 9.25 | 5/16"-18 | Cadmium-Plated Grade 5 Steel
2 1/2" | Partially Threaded | 7/8" | Coarse | 1/2" | 13/64" | 120,000 | MS90725-42 | 1 | 99894A225 | 1.73 | 5/16"-18 | Cadmium-Plated Grade 5 Steel
1 1/4" | Fully Threaded | __ | Coarse | 9/16" | 15/64" | 120,000 | MS90725-62 | 5 | 99894A304 | 8.86 | 3/8"-16 | Cadmium-Plated Grade 5 Steel
1 1/2" | Partially Threaded | 1" | Coarse | 9/16" | 15/64" | 120,000 | MS90725-64 | 5 | 99894A316 | 10.53 | 3/8"-16 | Cadmium-Plated Grade 5 Steel
1 3/4" | Partially Threaded | 1" | Coarse | 9/16" | 15/64" | 120,000 | MS90725-65 | 5 | 99894A328 | 12.90 | 3/8"-16 | Cadmium-Plated Grade 5 Steel
2" | Partially Threaded | 1" | Coarse | 9/16" | 15/64" | 120,000 | MS90725-66 | 1 | 99894A340 | 1.98 | 3/8"-16 | Cadmium-Plated Grade 5 Steel
2 1/2" | Partially Threaded | 1" | Coarse | 9/16" | 15/64" | 120,000 | MS90725-68 | 1 | 99894A352 | 5.25 | 3/8"-16 | Cadmium-Plated Grade 5 Steel
3" | Partially Threaded | 1" | Coarse | 9/16" | 15/64" | 120,000 | MS90725-70 | 1 | 99894A364 | 2.99 | 3/8"-16 | Cadmium-Plated Grade 5 Steel
3 1/2" | Partially Threaded | 1" | Coarse | 9/16" | 15/64" | 120,000 | MS90725-72 | 1 | 99894A376 | 3.13 | 3/8"-16 | Cadmium-Plated Grade 5 Steel
4" | Partially Threaded | 1" | Coarse | 9/16" | 15/64" | 120,000 | MS90725-74 | 1 | 99894A388 | 5.31 | 3/8"-16 | Cadmium-Plated Grade 5 Steel
1 1/2" | Fully Threaded | __ | Coarse | 3/4" | 5/16" | 120,000 | MS90725-113 | 1 | 99894A411 | 2.64 | 1/2"-13 | Cadmium-Plated Grade 5 Steel
1 3/4" | Fully Threaded | __ | Coarse | 3/4" | 5/16" | 120,000 | MS90725-114 | 1 | 99894A418 | 2.36 | 1/2"-13 | Cadmium-Plated Grade 5 Steel
2" | Partially Threaded | 1 1/4" | Coarse | 3/4" | 5/16" | 120,000 | MS90725-115 | 1 | 99894A423 | 4.45 | 1/2"-13 | Cadmium-Plated Grade 5 Steel
2 1/2" | Partially Threaded | 1 1/4" | Coarse | 3/4" | 5/16" | 120,000 | MS90725-117 | 1 | 99894A429 | 6.01 | 1/2"-13 | Cadmium-Plated Grade 5 Steel
3" | Partially Threaded | 1 1/4" | Coarse | 3/4" | 5/16" | 120,000 | MS90725-119 | 1 | 99894A435 | 8.33 | 1/2"-13 | Cadmium-Plated Grade 5 Steel
3 1/2" | Partially Threaded | 1 1/4" | Coarse | 3/4" | 5/16" | 120,000 | MS90725-121 | 1 | 99894A441 | 6.04 | 1/2"-13 | Cadmium-Plated Grade 5 Steel
4" | Partially Threaded | 1 1/4" | Coarse | 3/4" | 5/16" | 120,000 | MS90725-123 | 1 | 99894A447 | 11.57 | 1/2"-13 | Cadmium-Plated Grade 5 Steel
5" | Partially Threaded | 1 1/4" | Coarse | 3/4" | 5/16" | 120,000 | MS90725-127 | 1 | 99894A453 | 11.20 | 1/2"-13 | Cadmium-Plated Grade 5 Steel
1 3/4" | Fully Threaded | __ | Coarse | 15/16" | 25/64" | 120,000 | MS90725-163 | 1 | 99894A503 | 6.18 | 5/8"-11 | Cadmium-Plated Grade 5 Steel
2" | Fully Threaded | __ | Coarse | 15/16" | 25/64" | 120,000 | MS90725-164 | 1 | 99894A509 | 10.07 | 5/8"-11 | Cadmium-Plated Grade 5 Steel
2 1/2" | Partially Threaded | 1 1/2" | Coarse | 15/16" | 25/64" | 120,000 | MS90725-166 | 1 | 99894A517 | 7.11 | 5/8"-11 | Cadmium-Plated Grade 5 Steel
3" | Partially Threaded | 1 1/2" | Coarse | 15/16" | 25/64" | 120,000 | MS90725-168 | 1 | 99894A532 | 8.29 | 5/8"-11 | Cadmium-Plated Grade 5 Steel
2" | Fully Threaded | __ | Coarse | 1 1/8" | 15/32" | 120,000 | MS90725-187 | 1 | 99894A620 | 9.82 | 3/4"-10 | Cadmium-Plated Grade 5 Steel
2 1/2" | Fully Threaded | __ | Coarse | 1 1/8" | 15/32" | 120,000 | MS90725-189 | 1 | 99894A635 | 14.53 | 3/4"-10 | Cadmium-Plated Grade 5 Steel
3" | Partially Threaded | 1 3/4" | Coarse | 1 1/8" | 15/32" | 120,000 | MS90725-191 | 1 | 99894A640 | 15.53 | 3/4"-10 | Cadmium-Plated Grade 5 Steel
3 1/2" | Partially Threaded | 1 3/4" | Coarse | 1 1/8" | 15/32" | 120,000 | MS90725-193 | 1 | 99894A655 | 16.80 | 3/4"-10 | Cadmium-Plated Grade 5 Steel
4" | Partially Threaded | 1 3/4" | Coarse | 1 1/8" | 15/32" | 120,000 | MS90725-195 | 1 | 99894A660 | 19.58 | 3/4"-10 | Cadmium-Plated Grade 5 Steel