## Table_1
Lg. | Threading | Min.Thread Lg. | Thread Spacing | Wd. | Ht. | TensileStrength, psi | Specifications Met |  | Each | thread_size | material_surface
1/2" | Fully Threaded | __ | Coarse | 7/16" | 5/32" | 80,000 | ASTM F468, MIL-S-1222 | 90780A538 | $4.48 | 1/4"-20
3/4" | Fully Threaded | __ | Coarse | 7/16" | 5/32" | 80,000 | ASTM F468, MIL-S-1222 | 90780A540 | 4.25 | 1/4"-20
1" | Fully Threaded | __ | Coarse | 7/16" | 5/32" | 80,000 | ASTM F468, MIL-S-1222 | 90780A542 | 5.02 | 1/4"-20
1 1/2" | Partially Threaded | 3/4" | Coarse | 7/16" | 5/32" | 80,000 | ASTM F468, MIL-S-1222 | 90780A546 | 6.91 | 1/4"-20
2" | Partially Threaded | 3/4" | Coarse | 7/16" | 5/32" | 80,000 | ASTM F468, MIL-S-1222 | 90780A548 | 8.80 | 1/4"-20
3/4" | Fully Threaded | __ | Coarse | 1/2" | 13/64" | 80,000 | ASTM F468, MIL-S-1222 | 90780A580 | 7.96 | 5/16"-18
1" | Fully Threaded | __ | Coarse | 1/2" | 13/64" | 80,000 | ASTM F468, MIL-S-1222 | 90780A583 | 8.55 | 5/16"-18
1 1/2" | Partially Threaded | 7/8" | Coarse | 1/2" | 13/64" | 80,000 | ASTM F468, MIL-S-1222 | 90780A587 | 9.76 | 5/16"-18
2" | Partially Threaded | 7/8" | Coarse | 1/2" | 13/64" | 80,000 | ASTM F468, MIL-S-1222 | 90780A589 | 10.88 | 5/16"-18
1" | Fully Threaded | __ | Coarse | 9/16" | 15/64" | 80,000 | ASTM F468, MIL-S-1222 | 90780A624 | 9.61 | 3/8"-16
1 1/4" | Fully Threaded | __ | Coarse | 9/16" | 15/64" | 80,000 | ASTM F468, MIL-S-1222 | 90780A626 | 9.81 | 3/8"-16
1 1/2" | Partially Threaded | 1" | Coarse | 9/16" | 15/64" | 80,000 | ASTM F468, MIL-S-1222 | 90780A628 | 13.67 | 3/8"-16
2" | Partially Threaded | 1" | Coarse | 9/16" | 15/64" | 80,000 | ASTM F468, MIL-S-1222 | 90780A630 | 18.00 | 3/8"-16
1 1/2" | Fully Threaded | __ | Coarse | 3/4" | 5/16" | 80,000 | ASTM F468, MIL-S-1222 | 90780A716 | 27.53 | 1/2"-13
2" | Partially Threaded | 1 1/4" | Coarse | 3/4" | 5/16" | 80,000 | ASTM F468, MIL-S-1222 | 90780A720 | 35.34 | 1/2"-13
2 1/2" | Partially Threaded | 1 1/4" | Coarse | 3/4" | 5/16" | 80,000 | ASTM F468, MIL-S-1222 | 90780A722 | 35.01 | 1/2"-13
3" | Partially Threaded | 1 1/4" | Coarse | 3/4" | 5/16" | 80,000 | ASTM F468, MIL-S-1222 | 90780A724 | 49.24 | 1/2"-13
2" | Fully Threaded | __ | Coarse | 15/16" | 25/64" | 80,000 | ASTM F468, MIL-S-1222 | 90780A805 | 48.28 | 5/8"-11
2 1/2" | Partially Threaded | 1 1/2" | Coarse | 15/16" | 25/64" | 80,000 | ASTM F468, MIL-S-1222 | 90780A809 | 60.40 | 5/8"-11
3" | Partially Threaded | 1 1/2" | Coarse | 15/16" | 25/64" | 80,000 | ASTM F468, MIL-S-1222 | 90780A813 | 75.16 | 5/8"-11