## Table_1
For Pipe Size | Lg. | Min.Thread Lg. | HeadWd. | HeadHt. | TensileStrength, psi | SpecificationsMet | Wd. | Ht. | SpecificationsMet | For Max. Pressure |  | Each | thread_size | material_surface
18-8 Stainless Steel for Class 150 Stainless Steel Flanges
1/2, 3/4, 1 | 1 3/4" | 1 1/4" | 3/4" | 5/16" | 80,000 | ASME B18.2.1, ASTM F593 | 3/4" | 7/16" | ASME B18.2.2, ASTM F594 | 270 psi @ 72° F | 94368A110 | $8.38 | 1/2"-13
1 1/4, 1 1/2 | 2 1/4" | 1 1/4" | 3/4" | 5/16" | 80,000 | ASME B18.2.1, ASTM F593 | 3/4" | 7/16" | ASME B18.2.2, ASTM F594 | 270 psi @ 72° F | 94368A111 | 9.18 | 1/2"-13
2 1/2, 3 | 3" | 1 1/2" | 15/16" | 13/32" | 80,000 | ASME B18.2.1, ASTM F593 | 15/16" | 35/64" | ASME B18.2.2, ASTM F594 | 270 psi @ 72° F | 94368A113 | 15.65 | 5/8"-11
2 | 2 3/4" | 1 1/2" | 15/16" | 13/32" | 80,000 | ASME B18.2.1, ASTM F593 | 15/16" | 35/64" | ASME B18.2.2, ASTM F594 | 270 psi @ 72° F | 94368A112 | 12.86 | 5/8"-11
4 | 3" | 1 1/2" | 15/16" | 13/32" | 80,000 | ASME B18.2.1, ASTM F593 | 15/16" | 35/64" | ASME B18.2.2, ASTM F594 | 270 psi @ 72° F | 94368A114 | 26.41 | 5/8"-11
6 | 3 1/4" | 1 3/4" | 1 1/8" | 15/32" | 80,000 | ASME B18.2.1, ASTM F593 | 1 1/8" | 41/64" | ASME B18.2.2, ASTM F594 | 270 psi @ 72° F | 94368A115 | 42.11 | 3/4"-10
8 | 3 1/2" | 1 3/4" | 1 1/8" | 15/32" | 80,000 | ASME B18.2.1, ASTM F593 | 1 1/8" | 41/64" | ASME B18.2.2, ASTM F594 | 270 psi @ 72° F | 94368A116 | 47.05 | 3/4"-10
10 | 3 3/4" | 2" | 1 5/16" | 35/64" | 80,000 | ASME B18.2.1, ASTM F593 | 1 5/16" | 3/4" | ASME B18.2.2, ASTM F594 | 270 psi @ 72° F | 94368A117 | 118.10 | 7/8"-9
12 | 4" | 2" | 1 5/16" | 35/64" | 80,000 | ASME B18.2.1, ASTM F593 | 1 5/16" | 3/4" | ASME B18.2.2, ASTM F594 | 270 psi @ 72° F | 94368A118 | 131.60 | 7/8"-9
18-8 Stainless Steel for Class 300 Stainless Steel Flanges | [12 empty] | 7/8"-9
1, 1 1/4 | 2 1/2" | 1 1/2" | 15/16" | 13/32" | 80,000 | ASME B18.2.1, ASTM F593 | 15/16" | 35/64" | ASME B18.2.2, ASTM F594 | 720 psi @ 72° F | 94368A147 | 11.68 | 5/8"-11
2 | 3" | 1 1/2" | 15/16" | 13/32" | 80,000 | ASME B18.2.1, ASTM F593 | 15/16" | 35/64" | ASME B18.2.2, ASTM F594 | 720 psi @ 72° F | 94368A149 | 25.05 | 5/8"-11
1 1/2 | 3" | 1 3/4" | 1 1/8" | 15/32" | 80,000 | ASME B18.2.1, ASTM F593 | 1 1/8" | 41/64" | ASME B18.2.2, ASTM F594 | 720 psi @ 72° F | 94368A148 | 19.30 | 3/4"-10
3, 3 1/2 | 3 1/2" | 1 3/4" | 1 1/8" | 15/32" | 80,000 | ASME B18.2.1, ASTM F593 | 1 1/8" | 41/64" | ASME B18.2.2, ASTM F594 | 720 psi @ 72° F | 94368A152 | 43.20 | 3/4"-10
4 | 3 3/4" | 1 3/4" | 1 1/8" | 15/32" | 80,000 | ASME B18.2.1, ASTM F593 | 1 1/8" | 41/64" | ASME B18.2.2, ASTM F594 | 720 psi @ 72° F | 94368A153 | 47.06 | 3/4"-10
5 | 4" | 1 3/4" | 1 1/8" | 15/32" | 80,000 | ASME B18.2.1, ASTM F593 | 1 1/8" | 41/64" | ASME B18.2.2, ASTM F594 | 720 psi @ 72° F | 94368A154 | 47.42 | 3/4"-10
6 | 4" | 1 3/4" | 1 1/8" | 15/32" | 80,000 | ASME B18.2.1, ASTM F593 | 1 1/8" | 41/64" | ASME B18.2.2, ASTM F594 | 720 psi @ 72° F | 94368A155 | 70.90 | 3/4"-10
8 | 4 1/2" | 2" | 1 5/16" | 35/64" | 80,000 | ASME B18.2.1, ASTM F593 | 1 5/16" | 3/4" | ASME B18.2.2, ASTM F594 | 720 psi @ 72° F | 94368A156 | 125.70 | 7/8"-9
10 | 5 1/2" | 2 1/4" | 1 1/2" | 39/64" | 80,000 | ASME B18.2.1, ASTM F593 | 1 1/2" | 55/64" | ASME B18.2.2, ASTM F594 | 720 psi @ 72° F | 94368A157 | 259.48 | 1"-8
316 Stainless Steel for Class 150 Stainless Steel Flanges | [12 empty] | 1"-8
2 | 2 3/4" | 1 1/2" | 15/16" | 13/32" | 80,000 | ASME B18.2.1, ASTM F593 | 15/16" | 35/64" | ASME B18.2.2, ASTM F594 | 270 psi @ 72° F | 94368A125 | 17.52 | 5/8"-11
3 | 3" | 1 1/2" | 15/16" | 13/32" | 80,000 | ASME B18.2.1, ASTM F593 | 15/16" | 35/64" | ASME B18.2.2, ASTM F594 | 270 psi @ 72° F | 94368A126 | 18.55 | 5/8"-11
4 | 3" | 1 1/2" | 15/16" | 13/32" | 80,000 | ASME B18.2.1, ASTM F593 | 15/16" | 35/64" | ASME B18.2.2, ASTM F594 | 270 psi @ 72° F | 94368A127 | 36.45 | 5/8"-11
6 | 3 1/4" | 1 3/4" | 1 1/8" | 15/32" | 80,000 | ASME B18.2.1, ASTM F593 | 1 1/8" | 41/64" | ASME B18.2.2, ASTM F594 | 270 psi @ 72° F | 94368A128 | 66.33 | 3/4"-10
8 | 3 1/2" | 1 3/4" | 1 1/8" | 15/32" | 80,000 | ASME B18.2.1, ASTM F593 | 1 1/8" | 41/64" | ASME B18.2.2, ASTM F594 | 270 psi @ 72° F | 94368A129 | 68.28 | 3/4"-10
10 | 3 3/4" | 2" | 1 5/16" | 35/64" | 80,000 | ASME B18.2.1, ASTM F593 | 1 5/16" | 3/4" | ASME B18.2.2, ASTM F594 | 270 psi @ 72° F | 94368A131 | 141.65 | 7/8"-9
12 | 4" | 2" | 1 5/16" | 35/64" | 80,000 | ASME B18.2.1, ASTM F593 | 1 5/16" | 3/4" | ASME B18.2.2, ASTM F594 | 270 psi @ 72° F | 94368A132 | 148.68 | 7/8"-9
316 Stainless Steel with Blue-PTFE-Coated Nuts for Class 150 Stainless Steel Flanges | [12 empty] | 7/8"-9
3 | 3" | 1 1/2" | 15/16" | 13/32" | 80,000 | ASME B18.2.1, ASTM F593 | 15/16" | 35/64" | ASME B18.2.2, ASTM F594 | 270 psi @ 72° F | 94368A138 | 23.12 | 5/8"-11
4 | 3" | 1 1/2" | 15/16" | 13/32" | 80,000 | ASME B18.2.1, ASTM F593 | 15/16" | 35/64" | ASME B18.2.2, ASTM F594 | 270 psi @ 72° F | 94368A139 | 45.60 | 5/8"-11
6 | 3 1/4" | 1 3/4" | 1 1/8" | 15/32" | 80,000 | ASME B18.2.1, ASTM F593 | 1 1/8" | 41/64" | ASME B18.2.2, ASTM F594 | 270 psi @ 72° F | 94368A141 | 77.10 | 3/4"-10
8 | 3 1/2" | 1 3/4" | 1 1/8" | 15/32" | 80,000 | ASME B18.2.1, ASTM F593 | 1 1/8" | 41/64" | ASME B18.2.2, ASTM F594 | 270 psi @ 72° F | 94368A142 | 79.67 | 3/4"-10
12 | 4" | 2" | 1 5/16" | 35/64" | 80,000 | ASME B18.2.1, ASTM F593 | 1 5/16" | 3/4" | ASME B18.2.2, ASTM F594 | 270 psi @ 72° F | 94368A144 | 191.45 | 7/8"-9
316 Stainless Steel for Class 300 Stainless Steel Flanges | [12 empty] | 7/8"-9
1, 1 1/4 | 2 1/2" | 1 1/2" | 15/16" | 13/32" | 80,000 | ASME B18.2.1, ASTM F593 | 15/16" | 35/64" | ASME B18.2.2, ASTM F594 | 720 psi @ 72° F | 94368A159 | 16.15 | 5/8"-11
2 | 3" | 1 1/2" | 15/16" | 13/32" | 80,000 | ASME B18.2.1, ASTM F593 | 15/16" | 35/64" | ASME B18.2.2, ASTM F594 | 720 psi @ 72° F | 94368A162 | 35.36 | 5/8"-11
1 1/2 | 3" | 1 3/4" | 1 1/8" | 15/32" | 80,000 | ASME B18.2.1, ASTM F593 | 1 1/8" | 41/64" | ASME B18.2.2, ASTM F594 | 720 psi @ 72° F | 94368A161 | 26.60 | 3/4"-10
3, 3 1/2 | 3 1/2" | 1 3/4" | 1 1/8" | 15/32" | 80,000 | ASME B18.2.1, ASTM F593 | 1 1/8" | 41/64" | ASME B18.2.2, ASTM F594 | 720 psi @ 72° F | 94368A164 | 59.45 | 3/4"-10
4 | 3 3/4" | 1 3/4" | 1 1/8" | 15/32" | 80,000 | ASME B18.2.1, ASTM F593 | 1 1/8" | 41/64" | ASME B18.2.2, ASTM F594 | 720 psi @ 72° F | 94368A165 | 64.03 | 3/4"-10
5 | 4" | 1 3/4" | 1 1/8" | 15/32" | 80,000 | ASME B18.2.1, ASTM F593 | 1 1/8" | 41/64" | ASME B18.2.2, ASTM F594 | 720 psi @ 72° F | 94368A166 | 76.38 | 3/4"-10
6 | 4" | 1 3/4" | 1 1/8" | 15/32" | 80,000 | ASME B18.2.1, ASTM F593 | 1 1/8" | 41/64" | ASME B18.2.2, ASTM F594 | 720 psi @ 72° F | 94368A167 | 96.90 | 3/4"-10