## Table_1
Lg. | Dia. | Ht. | TensileStrength, psi | Hardness |  | Each | thread_size | material_surface
18-8 Stainless Steel
6-32
1/2" | 3/8" | 5/16" | 80,000 | Rockwell B83 | 93585A015 | $8.00
3/4" | 3/8" | 5/16" | 80,000 | Rockwell B83 | 93585A016 | 8.28
8-32
1/2" | 1/2" | 3/8" | 80,000 | Rockwell B83 | 93585A035 | 9.14
3/4" | 1/2" | 3/8" | 80,000 | Rockwell B83 | 93585A036 | 9.29
10-32
1/2" | 1/2" | 3/8" | 80,000 | Rockwell B83 | 93585A055 | 9.14
3/4" | 1/2" | 3/8" | 80,000 | Rockwell B83 | 93585A056 | 9.29
1/4"-20
1/2" | 5/8" | 1/2" | 80,000 | Rockwell B83 | 93585A180 | 9.71
3/4" | 5/8" | 1/2" | 80,000 | Rockwell B83 | 93585A190 | 10.14
1" | 5/8" | 1/2" | 80,000 | Rockwell B83 | 93585A193 | 10.43
1 1/4" | 5/8" | 1/2" | 80,000 | Rockwell B83 | 93585A194 | 10.28
5/16"-18
3/4" | 3/4" | 9/16" | 80,000 | Rockwell B83 | 93585A290 | 11.71
1" | 3/4" | 9/16" | 80,000 | Rockwell B83 | 93585A295 | 13.14
1 1/4" | 3/4" | 9/16" | 80,000 | Rockwell B83 | 93585A297 | 13.28
3/8"-16
3/4" | 7/8" | 11/16" | 80,000 | Rockwell B83 | 93585A390 | 15.29
1" | 7/8" | 11/16" | 80,000 | Rockwell B83 | 93585A395 | 16.58
1 1/2" | 7/8" | 11/16" | 80,000 | Rockwell B83 | 93585A398 | 17.00
1/2"-13
3/4" | 1" | 13/16" | 80,000 | Rockwell B83 | 93585A450 | 17.42
1" | 1" | 13/16" | 80,000 | Rockwell B83 | 93585A460 | 19.29
1 1/2" | 1" | 13/16" | 80,000 | Rockwell B83 | 93585A464 | 19.57
M3 × 0.5mm
6mm | 9.5mm | 7.9mm | 80,000 | Rockwell B83 | 93585A511 | 8.43
10mm | 9.5mm | 7.9mm | 80,000 | Rockwell B83 | 93585A512 | 8.57
M4 × 0.7mm
10mm | 12.7mm | 9.5mm | 80,000 | Rockwell B83 | 93585A513 | 9.43
16mm | 12.7mm | 9.5mm | 80,000 | Rockwell B83 | 93585A514 | 9.57
M5 × 0.8mm
10mm | 12.7mm | 9.5mm | 80,000 | Rockwell B83 | 93585A515 | 9.43
16mm | 12.7mm | 9.5mm | 80,000 | Rockwell B83 | 93585A516 | 9.57
M6 × 1mm
12mm | 15.9mm | 12.7mm | 80,000 | Rockwell B83 | 93585A517 | 10.29
16mm | 15.9mm | 12.7mm | 80,000 | Rockwell B83 | 93585A518 | 10.72
20mm | 15.9mm | 12.7mm | 80,000 | Rockwell B83 | 93585A519 | 10.86
M8 × 1.25mm
16mm | 19mm | 14.3mm | 80,000 | Rockwell B83 | 93585A521 | 12.43
20mm | 19mm | 14.3mm | 80,000 | Rockwell B83 | 93585A522 | 13.00
25mm | 19mm | 14.3mm | 80,000 | Rockwell B83 | 93585A523 | 13.29
M10 × 1.5mm
20mm | 22.2mm | 17.5mm | 80,000 | Rockwell B83 | 93585A524 | 16.00
25mm | 22.2mm | 17.5mm | 80,000 | Rockwell B83 | 93585A525 | 17.57
30mm | 22.2mm | 17.5mm | 80,000 | Rockwell B83 | 93585A526 | 18.00