## Table_1
Lg. | ThreadLg. | Dia. | Lg. | Dia. | Ht. | TensileStrength, psi | Hardness |  | Each | thread_size | material_surface
18-8 Stainless Steel
10-24
1 1/4" | 15/16" | 1/8" | 1/8" | 3/4" | 5/16" | 80,000 | Rockwell B83 | 93015A211 | $9.56
1 5/8" | 1 5/16" | 1/8" | 1/8" | 3/4" | 5/16" | 80,000 | Rockwell B83 | 93015A212 | 9.56
2" | 1 11/16" | 1/8" | 1/8" | 3/4" | 5/16" | 80,000 | Rockwell B83 | 93015A213 | 10.01
10-32
1" | 5/8" | 1/8" | 1/8" | 3/4" | 5/16" | 80,000 | Rockwell B83 | 93015A208 | 9.56
1 1/2" | 1 1/8" | 1/8" | 1/8" | 3/4" | 5/16" | 80,000 | Rockwell B83 | 93015A209 | 9.56
2" | 1 5/8" | 1/8" | 1/8" | 3/4" | 5/16" | 80,000 | Rockwell B83 | 93015A210 | 10.01
1/4"-20
1" | 5/8" | 11/64" | 1/8" | 1" | 5/16" | 80,000 | Rockwell B83 | 93015A214 | 10.50
1 1/2" | 1 1/8" | 11/64" | 1/8" | 1" | 5/16" | 80,000 | Rockwell B83 | 93015A215 | 11.38
2" | 1 5/8" | 11/64" | 1/8" | 1" | 5/16" | 80,000 | Rockwell B83 | 93015A216 | 11.63
2 1/2" | 2 1/8" | 11/64" | 1/8" | 1" | 5/16" | 80,000 | Rockwell B83 | 93015A217 | 11.50
5/16"-18
1" | 11/16" | 15/64" | 3/16" | 1 1/8" | 3/8" | 80,000 | Rockwell B83 | 93015A218 | 12.13
1 1/2" | 1" | 15/64" | 3/16" | 1 1/8" | 3/8" | 80,000 | Rockwell B83 | 93015A219 | 12.76
1 3/4" | 1 1/4" | 15/64" | 3/16" | 1 1/8" | 3/8" | 80,000 | Rockwell B83 | 93015A220 | 12.88
2 1/4" | 1 3/4" | 15/64" | 3/16" | 1 1/8" | 3/8" | 80,000 | Rockwell B83 | 93015A221 | 13.51
2 3/4" | 2 1/4" | 15/64" | 3/16" | 1 1/8" | 3/8" | 80,000 | Rockwell B83 | 93015A222 | 13.62
3" | 2 1/2" | 15/64" | 3/16" | 1 1/8" | 3/8" | 80,000 | Rockwell B83 | 93015A223 | 13.62
3/8"-16
1 1/2" | 15/16" | 9/32" | 3/16" | 1 1/4" | 7/16" | 80,000 | Rockwell B83 | 93015A224 | 16.00
2" | 1 7/16" | 9/32" | 3/16" | 1 1/4" | 7/16" | 80,000 | Rockwell B83 | 93015A225 | 16.00
2 1/2" | 1 15/16" | 9/32" | 3/16" | 1 1/4" | 7/16" | 80,000 | Rockwell B83 | 93015A226 | 16.51
3" | 2 7/16" | 9/32" | 3/16" | 1 1/4" | 7/16" | 80,000 | Rockwell B83 | 93015A227 | 16.76
3 1/2" | 2 15/16" | 9/32" | 3/16" | 1 1/4" | 7/16" | 80,000 | Rockwell B83 | 93015A228 | 17.46
4" | 3 7/16" | 9/32" | 3/16" | 1 1/4" | 7/16" | 80,000 | Rockwell B83 | 93015A229 | 18.50
1/2"-13
2 1/2" | 1 3/4" | 25/64" | 1/4" | 1 1/4" | 1/2" | 80,000 | Rockwell B83 | 93015A230 | 21.39
3" | 2 1/4" | 25/64" | 1/4" | 1 1/4" | 1/2" | 80,000 | Rockwell B83 | 93015A232 | 22.01
3 1/2" | 2 3/4" | 25/64" | 1/4" | 1 1/4" | 1/2" | 80,000 | Rockwell B83 | 93015A233 | 22.26