## Table_1
Lg. | Dia. | Ht. | Dia. | Ht. | TensileStrength, psi | Hardness |  | Each | thread_size | material_surface
18-8 Stainless Steel
4-40
1/4" | 3/8" | 3/32" | 1/4" | 1/8" | 80,000 | Rockwell B83 | 91830A101 | $3.97
3/8" | 3/8" | 3/32" | 1/4" | 1/8" | 80,000 | Rockwell B83 | 91830A102 | 4.06
7/16" | 3/8" | 3/32" | 1/4" | 1/8" | 80,000 | Rockwell B83 | 91830A104 | 4.06
1/2" | 3/8" | 3/32" | 1/4" | 1/8" | 80,000 | Rockwell B83 | 91830A105 | 4.26
6-32
3/8" | 7/16" | 7/32" | 3/8" | 1/8" | 80,000 | Rockwell B83 | 91830A200 | 4.55
7/16" | 7/16" | 7/32" | 3/8" | 1/8" | 80,000 | Rockwell B83 | 91830A202 | 5.26
1/2" | 7/16" | 7/32" | 3/8" | 1/8" | 80,000 | Rockwell B83 | 91830A203 | 4.67
9/16" | 7/16" | 7/32" | 3/8" | 1/8" | 80,000 | Rockwell B83 | 91830A204 | 5.26
8-32
5/16" | 7/16" | 7/32" | 3/8" | 1/8" | 80,000 | Rockwell B83 | 91830A205 | 5.26
5/16" | 1/2" | 7/32" | 3/8" | 1/8" | 80,000 | Rockwell B83 | 91830A301 | 6.51
3/8" | 7/16" | 7/32" | 3/8" | 1/8" | 80,000 | Rockwell B83 | 91830A206 | 5.26
3/8" | 1/2" | 7/32" | 3/8" | 1/8" | 80,000 | Rockwell B83 | 91830A302 | 6.51
7/16" | 7/16" | 7/32" | 3/8" | 1/8" | 80,000 | Rockwell B83 | 91830A207 | 5.26
7/16" | 1/2" | 7/32" | 3/8" | 1/8" | 80,000 | Rockwell B83 | 91830A303 | 6.76
1/2" | 7/16" | 7/32" | 3/8" | 1/8" | 80,000 | Rockwell B83 | 91830A208 | 5.51
1/2" | 1/2" | 7/32" | 3/8" | 1/8" | 80,000 | Rockwell B83 | 91830A304 | 6.88
9/16" | 7/16" | 7/32" | 3/8" | 1/8" | 80,000 | Rockwell B83 | 91830A209 | 5.51
5/8" | 1/2" | 7/32" | 3/8" | 1/8" | 80,000 | Rockwell B83 | 91830A305 | 6.88
10-32
5/16" | 1/2" | 7/32" | 3/8" | 1/8" | 80,000 | Rockwell B83 | 91830A401 | 6.51
3/8" | 1/2" | 7/32" | 3/8" | 1/8" | 80,000 | Rockwell B83 | 91830A402 | 6.51
7/16" | 1/2" | 7/32" | 3/8" | 1/8" | 80,000 | Rockwell B83 | 91830A403 | 6.75
1/2" | 1/2" | 7/32" | 3/8" | 1/8" | 80,000 | Rockwell B83 | 91830A404 | 6.88
9/16" | 1/2" | 7/32" | 3/8" | 1/8" | 80,000 | Rockwell B83 | 91830A405 | 6.88
5/8" | 1/2" | 7/32" | 3/8" | 1/8" | 80,000 | Rockwell B83 | 91830A406 | 6.88
3/4" | 1/2" | 7/32" | 3/8" | 1/8" | 80,000 | Rockwell B83 | 91830A407 | 7.17
1/4"-20
5/16" | 1" | 1/4" | 1/2" | 3/8" | 80,000 | Rockwell B83 | 91830A562 | 12.75
3/8" | 1" | 1/4" | 1/2" | 3/8" | 80,000 | Rockwell B83 | 91830A566 | 13.12
1/2" | 1" | 1/4" | 1/2" | 3/8" | 80,000 | Rockwell B83 | 91830A569 | 13.63
5/8" | 1" | 1/4" | 1/2" | 3/8" | 80,000 | Rockwell B83 | 91830A573 | 14.63
3/4" | 1" | 1/4" | 1/2" | 3/8" | 80,000 | Rockwell B83 | 91830A577 | 15.62
1" | 1" | 1/4" | 1/2" | 3/8" | 80,000 | Rockwell B83 | 91830A581 | 16.62
1 1/4" | 1" | 1/4" | 1/2" | 3/8" | 80,000 | Rockwell B83 | 91830A582 | 16.62
5/16"-18
1/2" | 1 1/4" | 1/4" | 5/8" | 1/2" | 80,000 | Rockwell B83 | 91830A631 | 19.25
5/8" | 1 1/4" | 1/4" | 5/8" | 1/2" | 80,000 | Rockwell B83 | 91830A634 | 19.75
3/4" | 1 1/4" | 1/4" | 5/8" | 1/2" | 80,000 | Rockwell B83 | 91830A636 | 21.38
1" | 1 1/4" | 1/4" | 5/8" | 1/2" | 80,000 | Rockwell B83 | 91830A639 | 23.00
1 1/4" | 1 1/4" | 1/4" | 5/8" | 1/2" | 80,000 | Rockwell B83 | 91830A642 | 25.26
1 1/2" | 1 1/4" | 1/4" | 5/8" | 1/2" | 80,000 | Rockwell B83 | 91830A645 | 26.37
3/8"-16
5/8" | 1 3/8" | 5/16" | 3/4" | 11/16" | 80,000 | Rockwell B83 | 91830A713 | 30.88
3/4" | 1 3/8" | 5/16" | 3/4" | 11/16" | 80,000 | Rockwell B83 | 91830A716 | 32.00
1" | 1 3/8" | 5/16" | 3/4" | 11/16" | 80,000 | Rockwell B83 | 91830A719 | 33.13
1 1/4" | 1 3/8" | 5/16" | 3/4" | 11/16" | 80,000 | Rockwell B83 | 91830A721 | 34.38
1 1/2" | 1 3/8" | 5/16" | 3/4" | 11/16" | 80,000 | Rockwell B83 | 91830A723 | 34.88
1/2"-13
1" | 1 3/8" | 5/16" | 7/8" | 11/16" | 80,000 | Rockwell B83 | 91830A741 | 33.26
1 1/2" | 1 3/8" | 5/16" | 7/8" | 11/16" | 80,000 | Rockwell B83 | 91830A742 | 34.88
2" | 1 3/8" | 5/16" | 7/8" | 11/16" | 80,000 | Rockwell B83 | 91830A743 | 36.00