## Table_1
Lg. | Wd. | Ht. | FlangeDia. | TensileStrength, psi | Hardness | Pkg.Qty. |  | Pkg. | thread_size | material_surface
Steel
6-32
1/4" | 5/16" | 11/32" | 0.250" | 40,000 | Rockwell B55 | 25 | 90179A144 | $13.45
3/8" | 5/16" | 11/32" | 0.250" | 40,000 | Rockwell B55 | 25 | 90179A146 | 14.46
1/2" | 5/16" | 11/32" | 0.250" | 40,000 | Rockwell B55 | 25 | 90179A148 | 11.55
3/4" | 5/16" | 11/32" | 0.250" | 40,000 | Rockwell B55 | 25 | 90179A151 | 10.62
1" | 5/16" | 11/32" | 0.250" | 40,000 | Rockwell B55 | 25 | 90179A153 | 11.04
8-32
3/8" | 23/64" | 25/64" | 0.281" | 40,000 | Rockwell B55 | 25 | 90179A192 | 9.94
1/2" | 23/64" | 25/64" | 0.281" | 40,000 | Rockwell B55 | 25 | 90179A194 | 9.89
10-24
3/8" | 7/16" | 15/32" | 0.344" | 40,000 | Rockwell B55 | 25 | 90179A240 | 10.17
1/2" | 7/16" | 15/32" | 0.344" | 40,000 | Rockwell B55 | 25 | 90179A242 | 13.70
3/4" | 7/16" | 15/32" | 0.344" | 40,000 | Rockwell B55 | 25 | 90179A245 | 10.46
1" | 7/16" | 15/32" | 0.344" | 40,000 | Rockwell B55 | 25 | 90179A247 | 12.48
1 1/2" | 7/16" | 15/32" | 0.344" | 40,000 | Rockwell B55 | 25 | 90179A251 | 15.74
2" | 7/16" | 15/32" | 0.344" | 40,000 | Rockwell B55 | 25 | 90179A253 | 26.63
10-32
3/8" | 7/16" | 15/32" | 0.344" | 40,000 | Rockwell B55 | 25 | 90179A827 | 11.91
1/2" | 7/16" | 15/32" | 0.344" | 40,000 | Rockwell B55 | 25 | 90179A829 | 11.84
3/4" | 7/16" | 15/32" | 0.344" | 40,000 | Rockwell B55 | 25 | 90179A831 | 12.04
1" | 7/16" | 15/32" | 0.344" | 40,000 | Rockwell B55 | 25 | 90179A833 | 11.16
1 1/2" | 7/16" | 15/32" | 0.344" | 40,000 | Rockwell B55 | 25 | 90179A836 | 19.68
2" | 7/16" | 15/32" | 0.344" | 40,000 | Rockwell B55 | 25 | 90179A838 | 25.78
1/4"-20
1/2" | 33/64" | 19/32" | 0.438" | 40,000 | Rockwell B55 | 25 | 90179A537 | 18.39
3/4" | 33/64" | 19/32" | 0.438" | 40,000 | Rockwell B55 | 25 | 90179A540 | 21.25
1" | 33/64" | 19/32" | 0.438" | 40,000 | Rockwell B55 | 25 | 90179A542 | 24.39
1 1/4" | 33/64" | 19/32" | 0.438" | 40,000 | Rockwell B55 | 25 | 90179A544 | 24.25
1 1/2" | 33/64" | 19/32" | 0.438" | 40,000 | Rockwell B55 | 25 | 90179A546 | 25.23
2" | 33/64" | 19/32" | 0.438" | 40,000 | Rockwell B55 | 25 | 90179A550 | 20.39
2 1/2" | 33/64" | 19/32" | 0.438" | 40,000 | Rockwell B55 | 10 | 90179A552 | 7.94
5/16"-18
1/2" | 11/16" | 3/4" | 0.563" | 40,000 | Rockwell B55 | 25 | 90179A578 | 19.68
3/4" | 11/16" | 3/4" | 0.563" | 40,000 | Rockwell B55 | 10 | 90179A581 | 10.40
1" | 11/16" | 3/4" | 0.563" | 40,000 | Rockwell B55 | 10 | 90179A583 | 8.90
1 1/2" | 11/16" | 3/4" | 0.563" | 40,000 | Rockwell B55 | 10 | 90179A587 | 9.19
2" | 11/16" | 3/4" | 0.563" | 40,000 | Rockwell B55 | 10 | 90179A591 | 8.71
2 1/2" | 11/16" | 3/4" | 0.563" | 40,000 | Rockwell B55 | 10 | 90179A593 | 16.85
3/8"-16
3/4" | 13/16" | 15/16" | 0.688" | 40,000 | Rockwell B55 | 10 | 90179A622 | 10.33
1" | 13/16" | 15/16" | 0.688" | 40,000 | Rockwell B55 | 10 | 90179A624 | 14.45
1 1/4" | 13/16" | 15/16" | 0.688" | 40,000 | Rockwell B55 | 10 | 90179A626 | 19.92
1 1/2" | 13/16" | 15/16" | 0.688" | 40,000 | Rockwell B55 | 10 | 90179A628 | 10.60
2" | 13/16" | 15/16" | 0.688" | 40,000 | Rockwell B55 | 10 | 90179A632 | 12.87
2 1/2" | 13/16" | 15/16" | 0.688" | 40,000 | Rockwell B55 | 10 | 90179A634 | 20.20
3" | 13/16" | 15/16" | 0.688" | 40,000 | Rockwell B55 | 10 | 90179A636 | 20.16

## Table_2
Lg. | Wd. | Ht. | FlangeDia. | TensileStrength, psi | Hardness | Pkg.Qty. |  | Pkg. | thread_size | material_surface
Zinc-Plated Steel
6-32
1/4" | 5/16" | 11/32" | 0.250" | 40,000 | Rockwell B55 | 10 | 97008A110 | $12.14
3/8" | 5/16" | 11/32" | 0.250" | 40,000 | Rockwell B55 | 10 | 97008A113 | 5.10
8-32
3/8" | 23/64" | 25/64" | 0.281" | 40,000 | Rockwell B55 | 25 | 97008A140 | 9.37
1/2" | 23/64" | 25/64" | 0.281" | 40,000 | Rockwell B55 | 25 | 97008A143 | 9.31
10-24
1/2" | 7/16" | 15/32" | 0.344" | 40,000 | Rockwell B55 | 25 | 97008A210 | 9.59
3/4" | 7/16" | 15/32" | 0.344" | 40,000 | Rockwell B55 | 25 | 97008A213 | 9.72
1" | 7/16" | 15/32" | 0.344" | 40,000 | Rockwell B55 | 25 | 97008A216 | 9.99
10-32
3/8" | 7/16" | 15/32" | 0.344" | 40,000 | Rockwell B55 | 25 | 97008A250 | 9.51
1/2" | 7/16" | 15/32" | 0.344" | 40,000 | Rockwell B55 | 25 | 97008A253 | 9.59
3/4" | 7/16" | 15/32" | 0.344" | 40,000 | Rockwell B55 | 25 | 97008A256 | 9.72
1" | 7/16" | 15/32" | 0.344" | 40,000 | Rockwell B55 | 25 | 97008A259 | 9.99
1 1/2" | 7/16" | 15/32" | 0.344" | 40,000 | Rockwell B55 | 25 | 97008A262 | 14.71
1/4"-20
1/2" | 33/64" | 19/32" | 0.438" | 40,000 | Rockwell B55 | 25 | 97008A612 | 12.22
3/4" | 33/64" | 19/32" | 0.438" | 40,000 | Rockwell B55 | 25 | 97008A614 | 15.64
1" | 33/64" | 19/32" | 0.438" | 40,000 | Rockwell B55 | 25 | 97008A616 | 14.88
1 1/4" | 33/64" | 19/32" | 0.438" | 40,000 | Rockwell B55 | 10 | 97008A618 | 5.17
1 1/2" | 33/64" | 19/32" | 0.438" | 40,000 | Rockwell B55 | 10 | 97008A620 | 6.61
2" | 33/64" | 19/32" | 0.438" | 40,000 | Rockwell B55 | 10 | 97008A622 | 6.46
2 1/2" | 33/64" | 19/32" | 0.438" | 40,000 | Rockwell B55 | 10 | 97008A625 | 7.00
5/16"-18
1/2" | 11/16" | 3/4" | 0.563" | 40,000 | Rockwell B55 | 10 | 97008A722 | 7.24
3/4" | 11/16" | 3/4" | 0.563" | 40,000 | Rockwell B55 | 10 | 97008A724 | 9.17
1" | 11/16" | 3/4" | 0.563" | 40,000 | Rockwell B55 | 10 | 97008A726 | 7.66
1 1/2" | 11/16" | 3/4" | 0.563" | 40,000 | Rockwell B55 | 10 | 97008A728 | 9.69
2" | 11/16" | 3/4" | 0.563" | 40,000 | Rockwell B55 | 10 | 97008A730 | 8.79
3/8"-16
3/4" | 13/16" | 15/16" | 0.688" | 40,000 | Rockwell B55 | 10 | 97008A812 | 9.06
1" | 13/16" | 15/16" | 0.688" | 40,000 | Rockwell B55 | 10 | 97008A816 | 9.26
1 1/2" | 13/16" | 15/16" | 0.688" | 40,000 | Rockwell B55 | 10 | 97008A820 | 12.80
2" | 13/16" | 15/16" | 0.688" | 40,000 | Rockwell B55 | 10 | 97008A825 | 16.98