## Table_1
Lg. | Dia. | Ht. | TensileStrength, psi | Hardness |  | Each | thread_size | material_surface
Black-Oxide Steel
1/4"-20
1/2" | 5/8" | 1/2" | 70,000 | Rockwell B84 | 90200A110 | $6.05
3/4" | 5/8" | 1/2" | 70,000 | Rockwell B84 | 90200A120 | 6.43
1" | 5/8" | 1/2" | 70,000 | Rockwell B84 | 90200A548 | 7.77
5/16"-18
3/4" | 3/4" | 9/16" | 70,000 | Rockwell B84 | 90200A220 | 6.40
1" | 3/4" | 9/16" | 70,000 | Rockwell B84 | 90200A230 | 6.79
3/8"-16
3/4" | 7/8" | 11/16" | 70,000 | Rockwell B84 | 90200A320 | 7.56
1" | 7/8" | 11/16" | 70,000 | Rockwell B84 | 90200A330 | 7.85
1/2"-13
3/4" | 1" | 13/16" | 70,000 | Rockwell B84 | 90200A420 | 8.14
1" | 1" | 13/16" | 70,000 | Rockwell B84 | 90200A430 | 8.71