## Table_1
Lg. | Dia. | Ht. | TensileStrength, psi | Hardness |  | Each | thread_size | material_surface
Black-Oxide Steel
10-24
1 1/2" | 5/8" | 3/16" | 70,000 | Rockwell B84 | 90200A251 | $4.94
2" | 5/8" | 3/16" | 70,000 | Rockwell B84 | 90200A253 | 4.02
10-32
1/2" | 5/8" | 3/16" | 70,000 | Rockwell B84 | 90200A254 | 4.03
3/4" | 5/8" | 3/16" | 70,000 | Rockwell B84 | 90200A255 | 4.23
1" | 5/8" | 3/16" | 70,000 | Rockwell B84 | 90200A256 | 4.44
1 1/2" | 5/8" | 3/16" | 70,000 | Rockwell B84 | 90200A257 | 3.47
2" | 5/8" | 3/16" | 70,000 | Rockwell B84 | 90200A264 | 3.83
1/4"-20
1/2" | 11/16" | 7/32" | 70,000 | Rockwell B84 | 90200A545 | 4.06
3/4" | 11/16" | 7/32" | 70,000 | Rockwell B84 | 90200A546 | 4.31
1" | 11/16" | 7/32" | 70,000 | Rockwell B84 | 90200A547 | 4.50
1 1/2" | 11/16" | 7/32" | 70,000 | Rockwell B84 | 90200A549 | 4.02
2 1/2" | 11/16" | 7/32" | 70,000 | Rockwell B84 | 90200A552 | 5.69
5/16"-18
1 3/4" | 3/4" | 1/4" | 70,000 | Rockwell B84 | 90200A586 | 5.42
2 1/4" | 3/4" | 1/4" | 70,000 | Rockwell B84 | 90200A591 | 5.97
3" | 3/4" | 1/4" | 70,000 | Rockwell B84 | 90200A595 | 8.20
3/8"-16
2" | 7/8" | 5/16" | 70,000 | Rockwell B84 | 90200A629 | 7.21
2 1/2" | 7/8" | 5/16" | 70,000 | Rockwell B84 | 90200A632 | 8.75
3" | 7/8" | 5/16" | 70,000 | Rockwell B84 | 90200A636 | 10.27
1/2"-13
3" | 1" | 3/8" | 70,000 | Rockwell B84 | 90200A724 | 11.80