## Table_1
Lg. | Threading | Min.Thread Lg. | HeadDia. | Head Ht. | DriveSize | Tensile Strength, psi | Specifications Met | Pkg.Qty. |  | Pkg. | thread_size | material_surface
1/8" | Fully Threaded | __ | 0.116" | 0.044" | No. 0 | 60,000 | ASME B18.6.3 | 50 | 90272A020 | $22.80 | 0-80 | Zinc-Plated Steel
5/32" | Fully Threaded | __ | 0.116" | 0.044" | No. 0 | 60,000 | ASME B18.6.3 | 100 | 90272A315 | 11.27 | 0-80 | Zinc-Plated Steel
3/16" | Fully Threaded | __ | 0.116" | 0.044" | No. 0 | 60,000 | ASME B18.6.3 | 50 | 90272A025 | 14.74 | 0-80 | Zinc-Plated Steel
1/4" | Fully Threaded | __ | 0.116" | 0.044" | No. 0 | 60,000 | ASME B18.6.3 | 50 | 90272A030 | 13.12 | 0-80 | Zinc-Plated Steel
1/8" | Fully Threaded | __ | 0.142" | 0.053" | No. 0 | 60,000 | ASME B18.6.3 | 50 | 90272A040 | 22.57 | 1-72 | Zinc-Plated Steel
3/16" | Fully Threaded | __ | 0.142" | 0.053" | No. 0 | 60,000 | ASME B18.6.3 | 50 | 90272A045 | 21.21 | 1-72 | Zinc-Plated Steel
1/4" | Fully Threaded | __ | 0.142" | 0.053" | No. 0 | 60,000 | ASME B18.6.3 | 50 | 90272A050 | 29.21 | 1-72 | Zinc-Plated Steel
1/8" | Fully Threaded | __ | 0.167" | 0.063" | No. 1 | 60,000 | ASME B18.6.3 | 100 | 90272A075 | 7.43 | 2-56 | Zinc-Plated Steel
3/16" | Fully Threaded | __ | 0.167" | 0.063" | No. 1 | Not Rated | ASME B18.6.3 | 100 | 90272A076 | 6.34 | 2-56 | Zinc-Plated Steel
1/4" | Fully Threaded | __ | 0.167" | 0.063" | No. 1 | 60,000 | ASME B18.6.3 | 100 | 90272A077 | 5.96 | 2-56 | Zinc-Plated Steel
5/16" | Fully Threaded | __ | 0.167" | 0.063" | No. 1 | 60,000 | ASME B18.6.3 | 100 | 90272A078 | 3.94 | 2-56 | Zinc-Plated Steel
3/8" | Fully Threaded | __ | 0.167" | 0.063" | No. 1 | 60,000 | ASME B18.6.3 | 100 | 90272A079 | 3.94 | 2-56 | Zinc-Plated Steel
7/16" | Fully Threaded | __ | 0.167" | 0.063" | No. 1 | Not Rated | ASME B18.6.3 | 100 | 90272A080 | 9.21 | 2-56 | Zinc-Plated Steel
1/2" | Fully Threaded | __ | 0.167" | 0.063" | No. 1 | 60,000 | ASME B18.6.3 | 100 | 90272A081 | 5.83 | 2-56 | Zinc-Plated Steel
9/16" | Fully Threaded | __ | 0.167" | 0.063" | No. 1 | 60,000 | ASME B18.6.3 | 100 | 90272A082 | 13.70 | 2-56 | Zinc-Plated Steel
5/8" | Fully Threaded | __ | 0.167" | 0.063" | No. 1 | 60,000 | ASME B18.6.3 | 100 | 90272A083 | 8.71 | 2-56 | Zinc-Plated Steel
11/16" | Fully Threaded | __ | 0.167" | 0.063" | No. 1 | 60,000 | ASME B18.6.3 | 100 | 90272A316 | 10.51 | 2-56 | Zinc-Plated Steel
3/4" | Fully Threaded | __ | 0.167" | 0.063" | No. 1 | 60,000 | ASME B18.6.3 | 100 | 90272A084 | 10.03 | 2-56 | Zinc-Plated Steel
7/8" | Fully Threaded | __ | 0.167" | 0.063" | No. 1 | 60,000 | ASME B18.6.3 | 100 | 90272A085 | 6.25 | 2-56 | Zinc-Plated Steel
1" | Fully Threaded | __ | 0.167" | 0.063" | No. 1 | 60,000 | ASME B18.6.3 | 100 | 90272A086 | 8.48 | 2-56 | Zinc-Plated Steel
1 1/4" | Fully Threaded | __ | 0.167" | 0.063" | No. 1 | 60,000 | ASME B18.6.3 | 50 | 90272A087 | 14.97 | 2-56 | Zinc-Plated Steel
1 1/2" | Fully Threaded | __ | 0.167" | 0.063" | No. 1 | 60,000 | ASME B18.6.3 | 25 | 90272A088 | 17.50 | 2-56 | Zinc-Plated Steel
3/16" | Fully Threaded | __ | 0.193" | 0.071" | No. 1 | Not Rated | ASME B18.6.3 | 100 | 90272A091 | 7.69 | 3-48 | Zinc-Plated Steel
1/4" | Fully Threaded | __ | 0.193" | 0.071" | No. 1 | Not Rated | ASME B18.6.3 | 100 | 90272A092 | 7.76 | 3-48 | Zinc-Plated Steel
5/16" | Fully Threaded | __ | 0.193" | 0.071" | No. 1 | Not Rated | ASME B18.6.3 | 100 | 90272A093 | 9.92 | 3-48 | Zinc-Plated Steel
3/8" | Fully Threaded | __ | 0.193" | 0.071" | No. 1 | Not Rated | ASME B18.6.3 | 100 | 90272A094 | 11.50 | 3-48 | Zinc-Plated Steel
7/16" | Fully Threaded | __ | 0.193" | 0.071" | No. 1 | 60,000 | ASME B18.6.3 | 100 | 90272A319 | 10.07 | 3-48 | Zinc-Plated Steel
1/2" | Fully Threaded | __ | 0.193" | 0.071" | No. 1 | Not Rated | ASME B18.6.3 | 100 | 90272A096 | 10.11 | 3-48 | Zinc-Plated Steel
5/8" | Fully Threaded | __ | 0.193" | 0.071" | No. 1 | 60,000 | ASME B18.6.3 | 100 | 90272A097 | 9.86 | 3-48 | Zinc-Plated Steel
3/4" | Fully Threaded | __ | 0.193" | 0.071" | No. 1 | 60,000 | ASME B18.6.3 | 100 | 90272A098 | 12.84 | 3-48 | Zinc-Plated Steel
7/8" | Fully Threaded | __ | 0.193" | 0.071" | No. 1 | 60,000 | ASME B18.6.3 | 100 | 90272A320 | 11.59 | 3-48 | Zinc-Plated Steel
1" | Fully Threaded | __ | 0.193" | 0.071" | No. 1 | 60,000 | ASME B18.6.3 | 100 | 90272A302 | 9.92 | 3-48 | Zinc-Plated Steel
1/8" | Fully Threaded | __ | 0.219" | 0.080" | No. 1 | Not Rated | ASME B18.6.3 | 100 | 90272A103 | 11.10 | 4-40 | Zinc-Plated Steel
5/32" | Fully Threaded | __ | 0.219" | 0.080" | No. 1 | 60,000 | ASME B18.6.3 | 100 | 90272A235 | 10.87 | 4-40 | Zinc-Plated Steel
3/16" | Fully Threaded | __ | 0.219" | 0.080" | No. 1 | Not Rated | ASME B18.6.3 | 100 | 90272A105 | 2.06 | 4-40 | Zinc-Plated Steel
1/4" | Fully Threaded | __ | 0.219" | 0.080" | No. 1 | Not Rated | ASME B18.6.3 | 100 | 90272A106 | 1.85 | 4-40 | Zinc-Plated Steel
5/16" | Fully Threaded | __ | 0.219" | 0.080" | No. 1 | Not Rated | ASME B18.6.3 | 100 | 90272A107 | 1.92 | 4-40 | Zinc-Plated Steel
3/8" | Fully Threaded | __ | 0.219" | 0.080" | No. 1 | Not Rated | ASME B18.6.3 | 100 | 90272A108 | 2.02 | 4-40 | Zinc-Plated Steel
7/16" | Fully Threaded | __ | 0.219" | 0.080" | No. 1 | Not Rated | ASME B18.6.3 | 100 | 90272A109 | 3.20 | 4-40 | Zinc-Plated Steel
1/2" | Fully Threaded | __ | 0.219" | 0.080" | No. 1 | 60,000 | ASME B18.6.3 | 100 | 90272A110 | 2.22 | 4-40 | Zinc-Plated Steel
9/16" | Fully Threaded | __ | 0.219" | 0.080" | No. 1 | 60,000 | ASME B18.6.3 | 50 | 90272A111 | 6.76 | 4-40 | Zinc-Plated Steel
5/8" | Fully Threaded | __ | 0.219" | 0.080" | No. 1 | 60,000 | ASME B18.6.3 | 100 | 90272A112 | 2.65 | 4-40 | Zinc-Plated Steel
11/16" | Fully Threaded | __ | 0.219" | 0.080" | No. 1 | 60,000 | ASME B18.6.3 | 100 | 90272A321 | 8.25 | 4-40 | Zinc-Plated Steel
3/4" | Fully Threaded | __ | 0.219" | 0.080" | No. 1 | 60,000 | ASME B18.6.3 | 100 | 90272A113 | 2.93 | 4-40 | Zinc-Plated Steel
7/8" | Fully Threaded | __ | 0.219" | 0.080" | No. 1 | 60,000 | ASME B18.6.3 | 100 | 90272A114 | 3.60 | 4-40 | Zinc-Plated Steel
1" | Fully Threaded | __ | 0.219" | 0.080" | No. 1 | 60,000 | ASME B18.6.3 | 100 | 90272A115 | 3.80 | 4-40 | Zinc-Plated Steel
1 1/16" | Fully Threaded | __ | 0.219" | 0.080" | No. 1 | 60,000 | ASME B18.6.3 | 100 | 90272A322 | 13.14 | 4-40 | Zinc-Plated Steel
1 1/8" | Fully Threaded | __ | 0.219" | 0.080" | No. 1 | 60,000 | ASME B18.6.3 | 100 | 90272A323 | 12.22 | 4-40 | Zinc-Plated Steel
1 1/4" | Fully Threaded | __ | 0.219" | 0.080" | No. 1 | 60,000 | ASME B18.6.3 | 100 | 90272A117 | 12.65 | 4-40 | Zinc-Plated Steel
1 3/8" | Fully Threaded | __ | 0.219" | 0.080" | No. 1 | 60,000 | ASME B18.6.3 | 50 | 90272A324 | 7.56 | 4-40 | Zinc-Plated Steel
1 1/2" | Fully Threaded | __ | 0.219" | 0.080" | No. 1 | 60,000 | ASME B18.6.3 | 50 | 90272A119 | 7.12 | 4-40 | Zinc-Plated Steel
1 5/8" | Fully Threaded | __ | 0.219" | 0.080" | No. 1 | 60,000 | ASME B18.6.3 | 50 | 90272A325 | 12.02 | 4-40 | Zinc-Plated Steel
1 3/4" | Fully Threaded | __ | 0.219" | 0.080" | No. 1 | 60,000 | ASME B18.6.3 | 50 | 90272A272 | 14.88 | 4-40 | Zinc-Plated Steel
2" | Fully Threaded | __ | 0.219" | 0.080" | No. 1 | 60,000 | ASME B18.6.3 | 50 | 90272A121 | 20.86 | 4-40 | Zinc-Plated Steel
2 1/4" | Fully Threaded | __ | 0.219" | 0.080" | No. 1 | 60,000 | ASME B18.6.3 | 25 | 90272A326 | 9.43 | 4-40 | Zinc-Plated Steel
2 1/2" | Fully Threaded | __ | 0.219" | 0.080" | No. 1 | 60,000 | ASME B18.6.3 | 25 | 90272A005 | 11.73 | 4-40 | Zinc-Plated Steel
3" | Fully Threaded | __ | 0.219" | 0.080" | No. 1 | 60,000 | ASME B18.6.3 | 50 | 90272A287 | 18.75 | 4-40 | Zinc-Plated Steel
1/8" | Fully Threaded | __ | 0.245" | 0.089" | No. 2 | 60,000 | ASME B18.6.3 | 100 | 90272A327 | 10.69 | 5-40 | Zinc-Plated Steel
3/16" | Fully Threaded | __ | 0.245" | 0.089" | No. 2 | 60,000 | ASME B18.6.3 | 100 | 90272A328 | 10.75 | 5-40 | Zinc-Plated Steel
1/4" | Fully Threaded | __ | 0.245" | 0.089" | No. 2 | 60,000 | ASME B18.6.3 | 100 | 90272A124 | 11.05 | 5-40 | Zinc-Plated Steel
5/16" | Fully Threaded | __ | 0.245" | 0.089" | No. 2 | 60,000 | ASME B18.6.3 | 100 | 90272A125 | 10.36 | 5-40 | Zinc-Plated Steel
3/8" | Fully Threaded | __ | 0.245" | 0.089" | No. 2 | 60,000 | ASME B18.6.3 | 100 | 90272A126 | 9.95 | 5-40 | Zinc-Plated Steel
7/16" | Fully Threaded | __ | 0.245" | 0.089" | No. 2 | 60,000 | ASME B18.6.3 | 100 | 90272A329 | 9.67 | 5-40 | Zinc-Plated Steel
1/2" | Fully Threaded | __ | 0.245" | 0.089" | No. 2 | 60,000 | ASME B18.6.3 | 100 | 90272A128 | 11.95 | 5-40 | Zinc-Plated Steel
9/16" | Fully Threaded | __ | 0.245" | 0.089" | No. 2 | 60,000 | ASME B18.6.3 | 100 | 90272A330 | 8.00 | 5-40 | Zinc-Plated Steel
5/8" | Fully Threaded | __ | 0.245" | 0.089" | No. 2 | 60,000 | ASME B18.6.3 | 100 | 90272A129 | 10.84 | 5-40 | Zinc-Plated Steel
3/4" | Fully Threaded | __ | 0.245" | 0.089" | No. 2 | 60,000 | ASME B18.6.3 | 100 | 90272A130 | 12.70 | 5-40 | Zinc-Plated Steel
7/8" | Fully Threaded | __ | 0.245" | 0.089" | No. 2 | 60,000 | ASME B18.6.3 | 100 | 90272A331 | 10.23 | 5-40 | Zinc-Plated Steel
1" | Fully Threaded | __ | 0.245" | 0.089" | No. 2 | 60,000 | ASME B18.6.3 | 25 | 90272A303 | 7.83 | 5-40 | Zinc-Plated Steel
1 1/4" | Fully Threaded | __ | 0.245" | 0.089" | No. 2 | 60,000 | ASME B18.6.3 | 25 | 90272A304 | 10.05 | 5-40 | Zinc-Plated Steel
1 1/2" | Fully Threaded | __ | 0.245" | 0.089" | No. 2 | 60,000 | ASME B18.6.3 | 50 | 90272A332 | 7.12 | 5-40 | Zinc-Plated Steel
1 3/4" | Fully Threaded | __ | 0.245" | 0.089" | No. 2 | 60,000 | ASME B18.6.3 | 50 | 90272A333 | 8.32 | 5-40 | Zinc-Plated Steel
2" | Fully Threaded | __ | 0.245" | 0.089" | No. 2 | 60,000 | ASME B18.6.3 | 50 | 90272A334 | 15.44 | 5-40 | Zinc-Plated Steel
1/8" | Fully Threaded | __ | 0.270" | 0.097" | No. 2 | 60,000 | ASME B18.6.3 | 100 | 90272A142 | 10.52 | 6-32 | Zinc-Plated Steel
3/16" | Fully Threaded | __ | 0.270" | 0.097" | No. 2 | 60,000 | ASME B18.6.3 | 100 | 90272A143 | 2.40 | 6-32 | Zinc-Plated Steel
1/4" | Fully Threaded | __ | 0.270" | 0.097" | No. 2 | 60,000 | ASME B18.6.3 | 100 | 90272A144 | 2.31 | 6-32 | Zinc-Plated Steel
5/16" | Fully Threaded | __ | 0.270" | 0.097" | No. 2 | 60,000 | ASME B18.6.3 | 100 | 90272A145 | 2.51 | 6-32 | Zinc-Plated Steel
3/8" | Fully Threaded | __ | 0.270" | 0.097" | No. 2 | 60,000 | ASME B18.6.3 | 100 | 90272A146 | 2.69 | 6-32 | Zinc-Plated Steel
7/16" | Fully Threaded | __ | 0.270" | 0.097" | No. 2 | 60,000 | ASME B18.6.3 | 100 | 90272A147 | 2.74 | 6-32 | Zinc-Plated Steel
1/2" | Fully Threaded | __ | 0.270" | 0.097" | No. 2 | 60,000 | ASME B18.6.3 | 100 | 90272A148 | 2.95 | 6-32 | Zinc-Plated Steel
9/16" | Fully Threaded | __ | 0.270" | 0.097" | No. 2 | 60,000 | ASME B18.6.3 | 100 | 90272A335 | 13.69 | 6-32 | Zinc-Plated Steel
5/8" | Fully Threaded | __ | 0.270" | 0.097" | No. 2 | 60,000 | ASME B18.6.3 | 100 | 90272A150 | 3.39 | 6-32 | Zinc-Plated Steel
11/16" | Fully Threaded | __ | 0.270" | 0.097" | No. 2 | 60,000 | ASME B18.6.3 | 50 | 90272A336 | 8.34 | 6-32 | Zinc-Plated Steel
3/4" | Fully Threaded | __ | 0.270" | 0.097" | No. 2 | 60,000 | ASME B18.6.3 | 100 | 90272A151 | 3.80 | 6-32 | Zinc-Plated Steel
7/8" | Fully Threaded | __ | 0.270" | 0.097" | No. 2 | 60,000 | ASME B18.6.3 | 100 | 90272A152 | 4.16 | 6-32 | Zinc-Plated Steel
1" | Fully Threaded | __ | 0.270" | 0.097" | No. 2 | 60,000 | ASME B18.6.3 | 100 | 90272A153 | 4.47 | 6-32 | Zinc-Plated Steel
1 1/8" | Fully Threaded | __ | 0.270" | 0.097" | No. 2 | 60,000 | ASME B18.6.3 | 100 | 90272A337 | 13.00 | 6-32 | Zinc-Plated Steel
1 1/4" | Fully Threaded | __ | 0.270" | 0.097" | No. 2 | 60,000 | ASME B18.6.3 | 100 | 90272A155 | 4.97 | 6-32 | Zinc-Plated Steel
1 3/8" | Fully Threaded | __ | 0.270" | 0.097" | No. 2 | 60,000 | ASME B18.6.3 | 50 | 90272A338 | 10.45 | 6-32 | Zinc-Plated Steel
1 1/2" | Fully Threaded | __ | 0.270" | 0.097" | No. 2 | 60,000 | ASME B18.6.3 | 100 | 90272A157 | 5.59 | 6-32 | Zinc-Plated Steel
1 5/8" | Fully Threaded | __ | 0.270" | 0.097" | No. 2 | 60,000 | ASME B18.6.3 | 50 | 90272A339 | 7.63 | 6-32 | Zinc-Plated Steel
1 3/4" | Fully Threaded | __ | 0.270" | 0.097" | No. 2 | 60,000 | ASME B18.6.3 | 100 | 90272A288 | 11.43 | 6-32 | Zinc-Plated Steel
1 7/8" | Fully Threaded | __ | 0.270" | 0.097" | No. 2 | 60,000 | ASME B18.6.3 | 50 | 90272A341 | 11.22 | 6-32 | Zinc-Plated Steel
2" | Fully Threaded | __ | 0.270" | 0.097" | No. 2 | 60,000 | ASME B18.6.3 | 100 | 90272A159 | 8.36 | 6-32 | Zinc-Plated Steel
2 1/8" | Fully Threaded | __ | 0.270" | 0.097" | No. 2 | 60,000 | ASME B18.6.3 | 25 | 90272A342 | 10.11 | 6-32 | Zinc-Plated Steel
2 1/4" | Fully Threaded | __ | 0.270" | 0.097" | No. 2 | 60,000 | ASME B18.6.3 | 100 | 90272A305 | 11.16 | 6-32 | Zinc-Plated Steel
2 3/8" | Fully Threaded | __ | 0.270" | 0.097" | No. 2 | 60,000 | ASME B18.6.3 | 25 | 90272A343 | 11.39 | 6-32 | Zinc-Plated Steel
2 1/2" | Fully Threaded | __ | 0.270" | 0.097" | No. 2 | 60,000 | ASME B18.6.3 | 25 | 90272A161 | 11.53 | 6-32 | Zinc-Plated Steel
2 3/4" | Fully Threaded | __ | 0.270" | 0.097" | No. 2 | 60,000 | ASME B18.6.3 | 25 | 90272A344 | 9.79 | 6-32 | Zinc-Plated Steel
3" | Fully Threaded | __ | 0.270" | 0.097" | No. 2 | 60,000 | ASME B18.6.3 | 25 | 90272A163 | 13.51 | 6-32 | Zinc-Plated Steel
3 1/4" | Fully Threaded | __ | 0.270" | 0.097" | No. 2 | 60,000 | ASME B18.6.3 | 25 | 90272A345 | 15.65 | 6-32 | Zinc-Plated Steel
3 1/2" | Fully Threaded | __ | 0.270" | 0.097" | No. 2 | 60,000 | ASME B18.6.3 | 25 | 90272A347 | 12.68 | 6-32 | Zinc-Plated Steel
3 3/4" | Fully Threaded | __ | 0.270" | 0.097" | No. 2 | 60,000 | ASME B18.6.3 | 10 | 90272A348 | 8.60 | 6-32 | Zinc-Plated Steel
4" | Fully Threaded | __ | 0.270" | 0.097" | No. 2 | 60,000 | ASME B18.6.3 | 5 | 99117A110 | 14.37 | 6-32 | Zinc-Plated Steel
4 1/4" | Fully Threaded | __ | 0.270" | 0.097" | No. 2 | 60,000 | ASME B18.6.3 | 10 | 90272A349 | 8.37 | 6-32 | Zinc-Plated Steel
4 1/2" | Fully Threaded | __ | 0.270" | 0.097" | No. 2 | 60,000 | ASME B18.6.3 | 5 | 90272A350 | 8.65 | 6-32 | Zinc-Plated Steel
6" | Fully Threaded | __ | 0.270" | 0.097" | No. 2 | 60,000 | ASME B18.6.3 | 5 | 99117A130 | 12.34 | 6-32 | Zinc-Plated Steel
8" | Partially Threaded | 1 1/2" | 0.270" | 0.097" | No. 2 | 60,000 | ASME B18.6.3 | 5 | 99117A150 | 18.74 | 6-32 | Zinc-Plated Steel
10" | Partially Threaded | 2" | 0.270" | 0.097" | No. 2 | 60,000 | ASME B18.6.3 | 5 | 99117A170 | 15.59 | 6-32 | Zinc-Plated Steel
1/8" | Fully Threaded | __ | 0.322" | 0.115" | No. 2 | 60,000 | ASME B18.6.3 | 100 | 90272A340 | 15.25 | 8-32 | Zinc-Plated Steel
3/16" | Fully Threaded | __ | 0.322" | 0.115" | No. 2 | 60,000 | ASME B18.6.3 | 100 | 90272A189 | 7.69 | 8-32 | Zinc-Plated Steel
1/4" | Fully Threaded | __ | 0.322" | 0.115" | No. 2 | 60,000 | ASME B18.6.3 | 100 | 90272A190 | 3.32 | 8-32 | Zinc-Plated Steel
5/16" | Fully Threaded | __ | 0.322" | 0.115" | No. 2 | 60,000 | ASME B18.6.3 | 100 | 90272A191 | 3.44 | 8-32 | Zinc-Plated Steel
3/8" | Fully Threaded | __ | 0.322" | 0.115" | No. 2 | 60,000 | ASME B18.6.3 | 100 | 90272A192 | 3.69 | 8-32 | Zinc-Plated Steel
7/16" | Fully Threaded | __ | 0.322" | 0.115" | No. 2 | 60,000 | ASME B18.6.3 | 100 | 90272A193 | 8.88 | 8-32 | Zinc-Plated Steel
1/2" | Fully Threaded | __ | 0.322" | 0.115" | No. 2 | 60,000 | ASME B18.6.3 | 100 | 90272A194 | 3.98 | 8-32 | Zinc-Plated Steel
9/16" | Fully Threaded | __ | 0.322" | 0.115" | No. 2 | 60,000 | ASME B18.6.3 | 100 | 90272A352 | 13.09 | 8-32 | Zinc-Plated Steel
5/8" | Fully Threaded | __ | 0.322" | 0.115" | No. 2 | 60,000 | ASME B18.6.3 | 100 | 90272A196 | 4.67 | 8-32 | Zinc-Plated Steel
3/4" | Fully Threaded | __ | 0.322" | 0.115" | No. 2 | 60,000 | ASME B18.6.3 | 100 | 90272A197 | 5.18 | 8-32 | Zinc-Plated Steel
7/8" | Fully Threaded | __ | 0.322" | 0.115" | No. 2 | 60,000 | ASME B18.6.3 | 100 | 90272A198 | 6.30 | 8-32 | Zinc-Plated Steel
1" | Fully Threaded | __ | 0.322" | 0.115" | No. 2 | 60,000 | ASME B18.6.3 | 100 | 90272A199 | 6.14 | 8-32 | Zinc-Plated Steel
1 1/8" | Fully Threaded | __ | 0.322" | 0.115" | No. 2 | 60,000 | ASME B18.6.3 | 50 | 90272A353 | 8.33 | 8-32 | Zinc-Plated Steel
1 1/4" | Fully Threaded | __ | 0.322" | 0.115" | No. 2 | 60,000 | ASME B18.6.3 | 100 | 90272A201 | 7.21 | 8-32 | Zinc-Plated Steel
1 3/8" | Fully Threaded | __ | 0.322" | 0.115" | No. 2 | 60,000 | ASME B18.6.3 | 50 | 90272A354 | 9.08 | 8-32 | Zinc-Plated Steel
1 1/2" | Fully Threaded | __ | 0.322" | 0.115" | No. 2 | 60,000 | ASME B18.6.3 | 100 | 90272A203 | 8.16 | 8-32 | Zinc-Plated Steel
1 5/8" | Fully Threaded | __ | 0.322" | 0.115" | No. 2 | 60,000 | ASME B18.6.3 | 50 | 90272A355 | 13.44 | 8-32 | Zinc-Plated Steel
1 3/4" | Fully Threaded | __ | 0.322" | 0.115" | No. 2 | 60,000 | ASME B18.6.3 | 100 | 90272A204 | 9.70 | 8-32 | Zinc-Plated Steel
1 7/8" | Fully Threaded | __ | 0.322" | 0.115" | No. 2 | 60,000 | ASME B18.6.3 | 50 | 90272A356 | 12.67 | 8-32 | Zinc-Plated Steel
2" | Fully Threaded | __ | 0.322" | 0.115" | No. 2 | 60,000 | ASME B18.6.3 | 100 | 90272A205 | 10.65 | 8-32 | Zinc-Plated Steel
2 1/4" | Fully Threaded | __ | 0.322" | 0.115" | No. 2 | 60,000 | ASME B18.6.3 | 25 | 90272A357 | 9.97 | 8-32 | Zinc-Plated Steel
2 1/2" | Fully Threaded | __ | 0.322" | 0.115" | No. 2 | 60,000 | ASME B18.6.3 | 25 | 90272A750 | 5.19 | 8-32 | Zinc-Plated Steel
2 3/4" | Fully Threaded | __ | 0.322" | 0.115" | No. 2 | 60,000 | ASME B18.6.3 | 25 | 90272A358 | 11.57 | 8-32 | Zinc-Plated Steel
3" | Fully Threaded | __ | 0.322" | 0.115" | No. 2 | 60,000 | ASME B18.6.3 | 25 | 90272A209 | 4.85 | 8-32 | Zinc-Plated Steel
3 1/4" | Fully Threaded | __ | 0.322" | 0.115" | No. 2 | 60,000 | ASME B18.6.3 | 10 | 90272A359 | 6.50 | 8-32 | Zinc-Plated Steel
3 1/2" | Fully Threaded | __ | 0.322" | 0.115" | No. 2 | 60,000 | ASME B18.6.3 | 25 | 90272A410 | 7.43 | 8-32 | Zinc-Plated Steel
3 3/4" | Fully Threaded | __ | 0.322" | 0.115" | No. 2 | 60,000 | ASME B18.6.3 | 10 | 90272A360 | 11.15 | 8-32 | Zinc-Plated Steel
4" | Partially Threaded | 1 1/2" | 0.322" | 0.115" | No. 2 | 60,000 | ASME B18.6.3 | 5 | 99117A300 | 11.40 | 8-32 | Zinc-Plated Steel
4 1/4" | Fully Threaded | __ | 0.322" | 0.115" | No. 2 | 60,000 | ASME B18.6.3 | 10 | 90272A361 | 14.10 | 8-32 | Zinc-Plated Steel
4 1/2" | Fully Threaded | __ | 0.322" | 0.115" | No. 2 | 60,000 | ASME B18.6.3 | 10 | 90272A362 | 10.07 | 8-32 | Zinc-Plated Steel
4 3/4" | Fully Threaded | __ | 0.322" | 0.115" | No. 2 | 60,000 | ASME B18.6.3 | 10 | 90272A363 | 11.32 | 8-32 | Zinc-Plated Steel
5" | Fully Threaded | __ | 0.322" | 0.115" | No. 2 | 60,000 | ASME B18.6.3 | 10 | 90272A053 | 10.50 | 8-32 | Zinc-Plated Steel
6" | Partially Threaded | 1 1/2" | 0.322" | 0.115" | No. 2 | 60,000 | ASME B18.6.3 | 5 | 99117A320 | 10.01 | 8-32 | Zinc-Plated Steel
10" | Partially Threaded | 1 1/2" | 0.322" | 0.115" | No. 2 | 60,000 | ASME B18.6.3 | 5 | 99117A360 | 18.39 | 8-32 | Zinc-Plated Steel
12" | Partially Threaded | 1 1/2" | 0.322" | 0.115" | No. 2 | 60,000 | ASME B18.6.3 | 5 | 99117A380 | 14.65 | 8-32 | Zinc-Plated Steel
3/16" | Fully Threaded | __ | 0.373" | 0.133" | No. 2 | 60,000 | ASME B18.6.3 | 100 | 90272A421 | 13.38 | 10-24 | Zinc-Plated Steel
1/4" | Fully Threaded | __ | 0.373" | 0.133" | No. 2 | 60,000 | ASME B18.6.3 | 100 | 90272A238 | 4.58 | 10-24 | Zinc-Plated Steel
5/16" | Fully Threaded | __ | 0.373" | 0.133" | No. 2 | 60,000 | ASME B18.6.3 | 100 | 90272A239 | 8.76 | 10-24 | Zinc-Plated Steel
3/8" | Fully Threaded | __ | 0.373" | 0.133" | No. 2 | 60,000 | ASME B18.6.3 | 100 | 90272A240 | 4.96 | 10-24 | Zinc-Plated Steel
7/16" | Fully Threaded | __ | 0.373" | 0.133" | No. 2 | 60,000 | ASME B18.6.3 | 100 | 90272A241 | 5.08 | 10-24 | Zinc-Plated Steel
1/2" | Fully Threaded | __ | 0.373" | 0.133" | No. 2 | 60,000 | ASME B18.6.3 | 100 | 90272A242 | 5.45 | 10-24 | Zinc-Plated Steel
9/16" | Fully Threaded | __ | 0.373" | 0.133" | No. 2 | 60,000 | ASME B18.6.3 | 50 | 90272A364 | 7.80 | 10-24 | Zinc-Plated Steel
5/8" | Fully Threaded | __ | 0.373" | 0.133" | No. 2 | 60,000 | ASME B18.6.3 | 100 | 90272A244 | 6.28 | 10-24 | Zinc-Plated Steel
3/4" | Fully Threaded | __ | 0.373" | 0.133" | No. 2 | 60,000 | ASME B18.6.3 | 100 | 90272A245 | 6.79 | 10-24 | Zinc-Plated Steel
7/8" | Fully Threaded | __ | 0.373" | 0.133" | No. 2 | 60,000 | ASME B18.6.3 | 100 | 90272A248 | 9.94 | 10-24 | Zinc-Plated Steel
1" | Fully Threaded | __ | 0.373" | 0.133" | No. 2 | 60,000 | ASME B18.6.3 | 100 | 90272A247 | 8.03 | 10-24 | Zinc-Plated Steel
1 1/8" | Fully Threaded | __ | 0.373" | 0.133" | No. 2 | 60,000 | ASME B18.6.3 | 50 | 90272A306 | 6.12 | 10-24 | Zinc-Plated Steel
1 1/4" | Fully Threaded | __ | 0.373" | 0.133" | No. 2 | 60,000 | ASME B18.6.3 | 100 | 90272A249 | 9.38 | 10-24 | Zinc-Plated Steel
1 3/8" | Fully Threaded | __ | 0.373" | 0.133" | No. 2 | 60,000 | ASME B18.6.3 | 50 | 90272A365 | 16.75 | 10-24 | Zinc-Plated Steel
1 1/2" | Fully Threaded | __ | 0.373" | 0.133" | No. 2 | 60,000 | ASME B18.6.3 | 100 | 90272A251 | 10.73 | 10-24 | Zinc-Plated Steel
1 5/8" | Fully Threaded | __ | 0.373" | 0.133" | No. 2 | 60,000 | ASME B18.6.3 | 50 | 90272A366 | 13.43 | 10-24 | Zinc-Plated Steel
1 3/4" | Fully Threaded | __ | 0.373" | 0.133" | No. 2 | 60,000 | ASME B18.6.3 | 100 | 90272A252 | 21.12 | 10-24 | Zinc-Plated Steel
2" | Fully Threaded | __ | 0.373" | 0.133" | No. 2 | 60,000 | ASME B18.6.3 | 100 | 90272A253 | 13.78 | 10-24 | Zinc-Plated Steel
2 1/4" | Fully Threaded | __ | 0.373" | 0.133" | No. 2 | 60,000 | ASME B18.6.3 | 25 | 90272A367 | 11.40 | 10-24 | Zinc-Plated Steel
2 1/2" | Fully Threaded | __ | 0.373" | 0.133" | No. 2 | 60,000 | ASME B18.6.3 | 100 | 90272A255 | 16.86 | 10-24 | Zinc-Plated Steel
2 3/4" | Fully Threaded | __ | 0.373" | 0.133" | No. 2 | 60,000 | ASME B18.6.3 | 25 | 90272A368 | 12.96 | 10-24 | Zinc-Plated Steel
3" | Fully Threaded | __ | 0.373" | 0.133" | No. 2 | 60,000 | ASME B18.6.3 | 50 | 90272A257 | 10.87 | 10-24 | Zinc-Plated Steel
3 1/4" | Fully Threaded | __ | 0.373" | 0.133" | No. 2 | 60,000 | ASME B18.6.3 | 10 | 90272A369 | 9.11 | 10-24 | Zinc-Plated Steel
3 1/2" | Fully Threaded | __ | 0.373" | 0.133" | No. 2 | 60,000 | ASME B18.6.3 | 10 | 90272A259 | 9.07 | 10-24 | Zinc-Plated Steel
3 3/4" | Fully Threaded | __ | 0.373" | 0.133" | No. 2 | 60,000 | ASME B18.6.3 | 10 | 90272A370 | 8.51 | 10-24 | Zinc-Plated Steel
4" | Fully Threaded | __ | 0.373" | 0.133" | No. 2 | 60,000 | ASME B18.6.3 | 10 | 90272A261 | 13.02 | 10-24 | Zinc-Plated Steel
4 1/4" | Fully Threaded | __ | 0.373" | 0.133" | No. 2 | 60,000 | ASME B18.6.3 | 10 | 90272A371 | 10.17 | 10-24 | Zinc-Plated Steel
4 1/2" | Fully Threaded | __ | 0.373" | 0.133" | No. 2 | 60,000 | ASME B18.6.3 | 10 | 90272A372 | 12.16 | 10-24 | Zinc-Plated Steel
5" | Fully Threaded | __ | 0.373" | 0.133" | No. 2 | 60,000 | ASME B18.6.3 | 10 | 90272A195 | 13.38 | 10-24 | Zinc-Plated Steel
5 1/2" | Fully Threaded | __ | 0.373" | 0.133" | No. 2 | 60,000 | ASME B18.6.3 | 10 | 90272A373 | 11.34 | 10-24 | Zinc-Plated Steel
6" | Partially Threaded | 1 1/2" | 0.373" | 0.133" | No. 2 | 60,000 | ASME B18.6.3 | 5 | 99117A530 | 12.02 | 10-24 | Zinc-Plated Steel
8" | Partially Threaded | 1 1/2" | 0.373" | 0.133" | No. 2 | 60,000 | ASME B18.6.3 | 5 | 99117A550 | 11.22 | 10-24 | Zinc-Plated Steel
10" | Partially Threaded | 1 1/2" | 0.373" | 0.133" | No. 2 | 60,000 | ASME B18.6.3 | 5 | 99117A570 | 13.46 | 10-24 | Zinc-Plated Steel
14" | Partially Threaded | 1 1/2" | 0.373" | 0.133" | No. 2 | 60,000 | ASME B18.6.3 | 5 | 99117A610 | 18.08 | 10-24 | Zinc-Plated Steel
3/16" | Fully Threaded | __ | 0.373" | 0.133" | No. 2 | 60,000 | ASME B18.6.3 | 100 | 90272A423 | 6.49 | 10-32 | Zinc-Plated Steel
1/4" | Fully Threaded | __ | 0.373" | 0.133" | No. 2 | 60,000 | ASME B18.6.3 | 100 | 90272A825 | 4.96 | 10-32 | Zinc-Plated Steel
5/16" | Fully Threaded | __ | 0.373" | 0.133" | No. 2 | 60,000 | ASME B18.6.3 | 100 | 90272A826 | 4.96 | 10-32 | Zinc-Plated Steel
3/8" | Fully Threaded | __ | 0.373" | 0.133" | No. 2 | 60,000 | ASME B18.6.3 | 100 | 90272A827 | 5.00 | 10-32 | Zinc-Plated Steel
7/16" | Fully Threaded | __ | 0.373" | 0.133" | No. 2 | 60,000 | ASME B18.6.3 | 100 | 90272A828 | 5.21 | 10-32 | Zinc-Plated Steel
1/2" | Fully Threaded | __ | 0.373" | 0.133" | No. 2 | 60,000 | ASME B18.6.3 | 100 | 90272A829 | 5.73 | 10-32 | Zinc-Plated Steel
9/16" | Fully Threaded | __ | 0.373" | 0.133" | No. 2 | 60,000 | ASME B18.6.3 | 50 | 90272A374 | 9.30 | 10-32 | Zinc-Plated Steel
5/8" | Fully Threaded | __ | 0.373" | 0.133" | No. 2 | 60,000 | ASME B18.6.3 | 100 | 90272A830 | 6.34 | 10-32 | Zinc-Plated Steel
3/4" | Fully Threaded | __ | 0.373" | 0.133" | No. 2 | 60,000 | ASME B18.6.3 | 100 | 90272A831 | 7.42 | 10-32 | Zinc-Plated Steel
7/8" | Fully Threaded | __ | 0.373" | 0.133" | No. 2 | 60,000 | ASME B18.6.3 | 100 | 90272A832 | 7.86 | 10-32 | Zinc-Plated Steel
1" | Fully Threaded | __ | 0.373" | 0.133" | No. 2 | 60,000 | ASME B18.6.3 | 100 | 90272A833 | 8.44 | 10-32 | Zinc-Plated Steel
1 1/8" | Fully Threaded | __ | 0.373" | 0.133" | No. 2 | 60,000 | ASME B18.6.3 | 50 | 90272A375 | 11.83 | 10-32 | Zinc-Plated Steel
1 1/4" | Fully Threaded | __ | 0.373" | 0.133" | No. 2 | 60,000 | ASME B18.6.3 | 100 | 90272A835 | 9.22 | 10-32 | Zinc-Plated Steel
1 3/8" | Fully Threaded | __ | 0.373" | 0.133" | No. 2 | 60,000 | ASME B18.6.3 | 50 | 90272A376 | 11.34 | 10-32 | Zinc-Plated Steel
1 1/2" | Fully Threaded | __ | 0.373" | 0.133" | No. 2 | 60,000 | ASME B18.6.3 | 100 | 90272A836 | 11.46 | 10-32 | Zinc-Plated Steel
1 5/8" | Fully Threaded | __ | 0.373" | 0.133" | No. 2 | 60,000 | ASME B18.6.3 | 25 | 90272A377 | 8.04 | 10-32 | Zinc-Plated Steel
1 3/4" | Fully Threaded | __ | 0.373" | 0.133" | No. 2 | 60,000 | ASME B18.6.3 | 100 | 90272A837 | 17.48 | 10-32 | Zinc-Plated Steel
1 7/8" | Fully Threaded | __ | 0.373" | 0.133" | No. 2 | 60,000 | ASME B18.6.3 | 25 | 90272A378 | 9.71 | 10-32 | Zinc-Plated Steel
2" | Fully Threaded | __ | 0.373" | 0.133" | No. 2 | 60,000 | ASME B18.6.3 | 100 | 90272A838 | 13.51 | 10-32 | Zinc-Plated Steel
2 1/8" | Fully Threaded | __ | 0.373" | 0.133" | No. 2 | 60,000 | ASME B18.6.3 | 25 | 90272A379 | 12.65 | 10-32 | Zinc-Plated Steel
2 1/4" | Fully Threaded | __ | 0.373" | 0.133" | No. 2 | 60,000 | ASME B18.6.3 | 25 | 90272A380 | 9.22 | 10-32 | Zinc-Plated Steel
2 1/2" | Fully Threaded | __ | 0.373" | 0.133" | No. 2 | 60,000 | ASME B18.6.3 | 50 | 90272A840 | 9.56 | 10-32 | Zinc-Plated Steel
2 3/4" | Fully Threaded | __ | 0.373" | 0.133" | No. 2 | 60,000 | ASME B18.6.3 | 25 | 90272A381 | 11.27 | 10-32 | Zinc-Plated Steel
3" | Fully Threaded | __ | 0.373" | 0.133" | No. 2 | 60,000 | ASME B18.6.3 | 50 | 90272A842 | 10.47 | 10-32 | Zinc-Plated Steel
3 1/4" | Fully Threaded | __ | 0.373" | 0.133" | No. 2 | 60,000 | ASME B18.6.3 | 10 | 90272A382 | 6.34 | 10-32 | Zinc-Plated Steel
3 1/2" | Fully Threaded | __ | 0.373" | 0.133" | No. 2 | 60,000 | ASME B18.6.3 | 50 | 90272A427 | 17.05 | 10-32 | Zinc-Plated Steel
3 3/4" | Fully Threaded | __ | 0.373" | 0.133" | No. 2 | 60,000 | ASME B18.6.3 | 10 | 90272A383 | 14.17 | 10-32 | Zinc-Plated Steel
4" | Partially Threaded | 1 1/2" | 0.373" | 0.133" | No. 2 | 60,000 | ASME B18.6.3 | 5 | 99117A700 | 7.50 | 10-32 | Zinc-Plated Steel
4 1/4" | Fully Threaded | __ | 0.373" | 0.133" | No. 2 | 60,000 | ASME B18.6.3 | 10 | 90272A384 | 9.29 | 10-32 | Zinc-Plated Steel
4 1/2" | Fully Threaded | __ | 0.373" | 0.133" | No. 2 | 60,000 | ASME B18.6.3 | 10 | 90272A385 | 13.09 | 10-32 | Zinc-Plated Steel
5" | Fully Threaded | __ | 0.373" | 0.133" | No. 2 | 60,000 | ASME B18.6.3 | 5 | 90272A386 | 8.43 | 10-32 | Zinc-Plated Steel
5 1/2" | Fully Threaded | __ | 0.373" | 0.133" | No. 2 | 60,000 | ASME B18.6.3 | 10 | 90272A387 | 10.51 | 10-32 | Zinc-Plated Steel
6" | Partially Threaded | 1 1/2" | 0.373" | 0.133" | No. 2 | 60,000 | ASME B18.6.3 | 5 | 99117A720 | 19.81 | 10-32 | Zinc-Plated Steel
8" | Partially Threaded | 1 1/2" | 0.373" | 0.133" | No. 2 | 60,000 | ASME B18.6.3 | 5 | 99117A740 | 33.27 | 10-32 | Zinc-Plated Steel
10" | Partially Threaded | 1 1/2" | 0.373" | 0.133" | No. 2 | 60,000 | ASME B18.6.3 | 5 | 99117A760 | 20.35 | 10-32 | Zinc-Plated Steel
12" | Partially Threaded | 1 1/2" | 0.373" | 0.133" | No. 2 | 60,000 | ASME B18.6.3 | 5 | 99117A780 | 26.69 | 10-32 | Zinc-Plated Steel
14" | Partially Threaded | __ | 0.373" | 0.133" | No. 2 | 60,000 | ASME B18.6.3 | 1 | 99117A800 | 6.55 | 10-32 | Zinc-Plated Steel
1/4" | Fully Threaded | __ | 0.425" | 0.151" | No. 3 | 60,000 | ASME B18.6.3 | 50 | 90272A388 | 9.01 | 12-24 | Zinc-Plated Steel
5/16" | Fully Threaded | __ | 0.425" | 0.151" | No. 3 | 60,000 | ASME B18.6.3 | 50 | 90272A389 | 11.41 | 12-24 | Zinc-Plated Steel
3/8" | Fully Threaded | __ | 0.425" | 0.151" | No. 3 | 60,000 | ASME B18.6.3 | 50 | 90272A289 | 7.94 | 12-24 | Zinc-Plated Steel
1/2" | Fully Threaded | __ | 0.425" | 0.151" | No. 3 | 60,000 | ASME B18.6.3 | 100 | 90272A291 | 7.50 | 12-24 | Zinc-Plated Steel
5/8" | Fully Threaded | __ | 0.425" | 0.151" | No. 3 | 60,000 | ASME B18.6.3 | 50 | 90272A609 | 10.74 | 12-24 | Zinc-Plated Steel
3/4" | Fully Threaded | __ | 0.425" | 0.151" | No. 3 | 60,000 | ASME B18.6.3 | 100 | 90272A294 | 9.02 | 12-24 | Zinc-Plated Steel
7/8" | Fully Threaded | __ | 0.425" | 0.151" | No. 3 | 60,000 | ASME B18.6.3 | 100 | 90272A307 | 13.60 | 12-24 | Zinc-Plated Steel
1" | Fully Threaded | __ | 0.425" | 0.151" | No. 3 | 60,000 | ASME B18.6.3 | 100 | 90272A296 | 10.80 | 12-24 | Zinc-Plated Steel
1 1/8" | Fully Threaded | __ | 0.425" | 0.151" | No. 3 | 60,000 | ASME B18.6.3 | 50 | 90272A390 | 13.46 | 12-24 | Zinc-Plated Steel
1 1/4" | Fully Threaded | __ | 0.425" | 0.151" | No. 3 | 60,000 | ASME B18.6.3 | 50 | 90272A308 | 8.78 | 12-24 | Zinc-Plated Steel
1 1/2" | Fully Threaded | __ | 0.425" | 0.151" | No. 3 | 60,000 | ASME B18.6.3 | 25 | 90272A299 | 9.14 | 12-24 | Zinc-Plated Steel
1 3/4" | Fully Threaded | __ | 0.425" | 0.151" | No. 3 | 60,000 | ASME B18.6.3 | 25 | 90272A392 | 10.97 | 12-24 | Zinc-Plated Steel
2" | Fully Threaded | __ | 0.425" | 0.151" | No. 3 | 60,000 | ASME B18.6.3 | 25 | 90272A301 | 11.69 | 12-24 | Zinc-Plated Steel
2 1/2" | Fully Threaded | __ | 0.425" | 0.151" | No. 3 | 60,000 | ASME B18.6.3 | 10 | 90272A393 | 7.09 | 12-24 | Zinc-Plated Steel
3" | Fully Threaded | __ | 0.425" | 0.151" | No. 3 | 60,000 | ASME B18.6.3 | 10 | 90272A394 | 8.63 | 12-24 | Zinc-Plated Steel
3/16" | Fully Threaded | __ | 0.492" | 0.175" | No. 3 | 60,000 | ASME B18.6.3 | 50 | 90272A395 | 15.60 | 1/4"-20 | Zinc-Plated Steel
1/4" | Fully Threaded | __ | 0.492" | 0.175" | No. 3 | 60,000 | ASME B18.6.3 | 100 | 90272A531 | 15.62 | 1/4"-20 | Zinc-Plated Steel
5/16" | Fully Threaded | __ | 0.492" | 0.175" | No. 3 | 60,000 | ASME B18.6.3 | 100 | 90272A622 | 12.56 | 1/4"-20 | Zinc-Plated Steel
3/8" | Fully Threaded | __ | 0.492" | 0.175" | No. 3 | 60,000 | ASME B18.6.3 | 100 | 90272A535 | 9.39 | 1/4"-20 | Zinc-Plated Steel
7/16" | Fully Threaded | __ | 0.492" | 0.175" | No. 3 | 60,000 | ASME B18.6.3 | 100 | 90272A729 | 19.80 | 1/4"-20 | Zinc-Plated Steel
1/2" | Fully Threaded | __ | 0.492" | 0.175" | No. 3 | 60,000 | ASME B18.6.3 | 100 | 90272A537 | 10.66 | 1/4"-20 | Zinc-Plated Steel
9/16" | Fully Threaded | __ | 0.492" | 0.175" | No. 3 | 60,000 | ASME B18.6.3 | 25 | 90272A396 | 7.20 | 1/4"-20 | Zinc-Plated Steel
5/8" | Fully Threaded | __ | 0.492" | 0.175" | No. 3 | 60,000 | ASME B18.6.3 | 100 | 90272A539 | 10.95 | 1/4"-20 | Zinc-Plated Steel
3/4" | Fully Threaded | __ | 0.492" | 0.175" | No. 3 | 60,000 | ASME B18.6.3 | 100 | 90272A540 | 19.64 | 1/4"-20 | Zinc-Plated Steel
7/8" | Fully Threaded | __ | 0.492" | 0.175" | No. 3 | 60,000 | ASME B18.6.3 | 100 | 90272A541 | 20.92 | 1/4"-20 | Zinc-Plated Steel
1" | Fully Threaded | __ | 0.492" | 0.175" | No. 3 | 60,000 | ASME B18.6.3 | 100 | 90272A542 | 23.16 | 1/4"-20 | Zinc-Plated Steel
1 1/8" | Fully Threaded | __ | 0.492" | 0.175" | No. 3 | 60,000 | ASME B18.6.3 | 25 | 90272A397 | 10.09 | 1/4"-20 | Zinc-Plated Steel
1 1/4" | Fully Threaded | __ | 0.492" | 0.175" | No. 3 | 60,000 | ASME B18.6.3 | 100 | 90272A544 | 16.68 | 1/4"-20 | Zinc-Plated Steel
1 3/8" | Fully Threaded | __ | 0.492" | 0.175" | No. 3 | 60,000 | ASME B18.6.3 | 25 | 90272A398 | 10.52 | 1/4"-20 | Zinc-Plated Steel
1 1/2" | Fully Threaded | __ | 0.492" | 0.175" | No. 3 | 60,000 | ASME B18.6.3 | 50 | 90272A546 | 15.32 | 1/4"-20 | Zinc-Plated Steel
1 5/8" | Fully Threaded | __ | 0.492" | 0.175" | No. 3 | 60,000 | ASME B18.6.3 | 25 | 90272A399 | 8.97 | 1/4"-20 | Zinc-Plated Steel
1 3/4" | Fully Threaded | __ | 0.492" | 0.175" | No. 3 | 60,000 | ASME B18.6.3 | 50 | 90272A547 | 18.32 | 1/4"-20 | Zinc-Plated Steel
2" | Fully Threaded | __ | 0.492" | 0.175" | No. 3 | 60,000 | ASME B18.6.3 | 50 | 90272A550 | 19.13 | 1/4"-20 | Zinc-Plated Steel
2 1/4" | Fully Threaded | __ | 0.492" | 0.175" | No. 3 | 60,000 | ASME B18.6.3 | 25 | 90272A309 | 8.55 | 1/4"-20 | Zinc-Plated Steel
2 1/2" | Fully Threaded | __ | 0.492" | 0.175" | No. 3 | 60,000 | ASME B18.6.3 | 50 | 90272A552 | 13.51 | 1/4"-20 | Zinc-Plated Steel
2 3/4" | Fully Threaded | __ | 0.492" | 0.175" | No. 3 | 60,000 | ASME B18.6.3 | 10 | 90272A310 | 4.80 | 1/4"-20 | Zinc-Plated Steel
3" | Fully Threaded | __ | 0.492" | 0.175" | No. 3 | 60,000 | ASME B18.6.3 | 25 | 90272A554 | 9.69 | 1/4"-20 | Zinc-Plated Steel
3 1/4" | Fully Threaded | __ | 0.492" | 0.175" | No. 3 | 60,000 | ASME B18.6.3 | 10 | 90272A400 | 13.79 | 1/4"-20 | Zinc-Plated Steel
3 1/2" | Fully Threaded | __ | 0.492" | 0.175" | No. 3 | 60,000 | ASME B18.6.3 | 10 | 90272A556 | 9.86 | 1/4"-20 | Zinc-Plated Steel
3 3/4" | Fully Threaded | __ | 0.492" | 0.175" | No. 3 | 60,000 | ASME B18.6.3 | 10 | 90272A401 | 10.57 | 1/4"-20 | Zinc-Plated Steel
4" | Fully Threaded | __ | 0.492" | 0.175" | No. 3 | 60,000 | ASME B18.6.3 | 10 | 90272A558 | 10.60 | 1/4"-20 | Zinc-Plated Steel
4 1/4" | Fully Threaded | __ | 0.492" | 0.175" | No. 3 | 60,000 | ASME B18.6.3 | 10 | 90272A402 | 12.14 | 1/4"-20 | Zinc-Plated Steel
4 1/2" | Fully Threaded | __ | 0.492" | 0.175" | No. 3 | 60,000 | ASME B18.6.3 | 10 | 90272A403 | 13.83 | 1/4"-20 | Zinc-Plated Steel
5" | Fully Threaded | __ | 0.492" | 0.175" | No. 3 | 60,000 | ASME B18.6.3 | 25 | 90272A730 | 21.63 | 1/4"-20 | Zinc-Plated Steel
5 1/2" | Fully Threaded | __ | 0.492" | 0.175" | No. 3 | 60,000 | ASME B18.6.3 | 5 | 90272A404 | 9.47 | 1/4"-20 | Zinc-Plated Steel
6" | Partially Threaded | 1 1/2" | 0.492" | 0.175" | No. 3 | 60,000 | ASME B18.6.3 | 5 | 99117A870 | 13.25 | 1/4"-20 | Zinc-Plated Steel
8" | Partially Threaded | 1 1/2" | 0.492" | 0.175" | No. 3 | 60,000 | ASME B18.6.3 | 5 | 99117A890 | 17.88 | 1/4"-20 | Zinc-Plated Steel
10" | Partially Threaded | 1 1/2" | 0.492" | 0.175" | No. 3 | 60,000 | ASME B18.6.3 | 5 | 99117A910 | 21.85 | 1/4"-20 | Zinc-Plated Steel
12" | Partially Threaded | 1 1/2" | 0.492" | 0.175" | No. 3 | 60,000 | ASME B18.6.3 | 5 | 99117A930 | 22.00 | 1/4"-20 | Zinc-Plated Steel
14" | Partially Threaded | 1 1/2" | 0.492" | 0.175" | No. 3 | 60,000 | ASME B18.6.3 | 5 | 99117A950 | 24.87 | 1/4"-20 | Zinc-Plated Steel
16" | Partially Threaded | 1 1/2" | 0.492" | 0.175" | No. 3 | 60,000 | ASME B18.6.3 | 1 | 99117A970 | 3.70 | 1/4"-20 | Zinc-Plated Steel
1/4" | Fully Threaded | __ | 0.492" | 0.175" | No. 3 | 60,000 | ASME B18.6.3 | 25 | 90272A405 | 7.26 | 1/4"-28 | Zinc-Plated Steel
3/8" | Fully Threaded | __ | 0.492" | 0.175" | No. 3 | 60,000 | ASME B18.6.3 | 50 | 90272A610 | 6.72 | 1/4"-28 | Zinc-Plated Steel
1/2" | Fully Threaded | __ | 0.492" | 0.175" | No. 3 | 60,000 | ASME B18.6.3 | 50 | 90272A620 | 13.06 | 1/4"-28 | Zinc-Plated Steel
5/8" | Fully Threaded | __ | 0.492" | 0.175" | No. 3 | 60,000 | ASME B18.6.3 | 25 | 90272A406 | 10.14 | 1/4"-28 | Zinc-Plated Steel
3/4" | Fully Threaded | __ | 0.492" | 0.175" | No. 3 | 60,000 | ASME B18.6.3 | 50 | 90272A630 | 28.94 | 1/4"-28 | Zinc-Plated Steel
7/8" | Fully Threaded | __ | 0.492" | 0.175" | No. 3 | 60,000 | ASME B18.6.3 | 25 | 90272A407 | 11.39 | 1/4"-28 | Zinc-Plated Steel
1" | Fully Threaded | __ | 0.492" | 0.175" | No. 3 | 60,000 | ASME B18.6.3 | 50 | 90272A751 | 39.68 | 1/4"-28 | Zinc-Plated Steel
1 1/4" | Fully Threaded | __ | 0.492" | 0.175" | No. 3 | 60,000 | ASME B18.6.3 | 25 | 90272A408 | 12.02 | 1/4"-28 | Zinc-Plated Steel
1 1/2" | Fully Threaded | __ | 0.492" | 0.175" | No. 3 | 60,000 | ASME B18.6.3 | 10 | 90272A409 | 6.35 | 1/4"-28 | Zinc-Plated Steel
1 3/4" | Fully Threaded | __ | 0.492" | 0.175" | No. 3 | 60,000 | ASME B18.6.3 | 10 | 90272A411 | 5.99 | 1/4"-28 | Zinc-Plated Steel
2" | Fully Threaded | __ | 0.492" | 0.175" | No. 3 | 60,000 | ASME B18.6.3 | 10 | 90272A412 | 8.86 | 1/4"-28 | Zinc-Plated Steel
1/4" | Fully Threaded | __ | 0.615" | 0.218" | No. 4 | 60,000 | ASME B18.6.3 | 25 | 90272A413 | 11.89 | 5/16"-18 | Zinc-Plated Steel
3/8" | Fully Threaded | __ | 0.615" | 0.218" | No. 4 | 60,000 | ASME B18.6.3 | 25 | 90272A206 | 9.72 | 5/16"-18 | Zinc-Plated Steel
1/2" | Fully Threaded | __ | 0.615" | 0.218" | No. 4 | 60,000 | ASME B18.6.3 | 25 | 90272A575 | 9.02 | 5/16"-18 | Zinc-Plated Steel
5/8" | Fully Threaded | __ | 0.615" | 0.218" | No. 4 | 60,000 | ASME B18.6.3 | 25 | 90272A580 | 8.77 | 5/16"-18 | Zinc-Plated Steel
3/4" | Fully Threaded | __ | 0.615" | 0.218" | No. 4 | 60,000 | ASME B18.6.3 | 25 | 90272A581 | 6.66 | 5/16"-18 | Zinc-Plated Steel
7/8" | Fully Threaded | __ | 0.615" | 0.218" | No. 4 | 60,000 | ASME B18.6.3 | 25 | 90272A311 | 10.10 | 5/16"-18 | Zinc-Plated Steel
1" | Fully Threaded | __ | 0.615" | 0.218" | No. 4 | 60,000 | ASME B18.6.3 | 25 | 90272A583 | 7.78 | 5/16"-18 | Zinc-Plated Steel
1 1/4" | Fully Threaded | __ | 0.615" | 0.218" | No. 4 | 60,000 | ASME B18.6.3 | 50 | 90272A818 | 18.45 | 5/16"-18 | Zinc-Plated Steel
1 3/8" | Fully Threaded | __ | 0.615" | 0.218" | No. 4 | 60,000 | ASME B18.6.3 | 10 | 90272A414 | 8.15 | 5/16"-18 | Zinc-Plated Steel
1 1/2" | Fully Threaded | __ | 0.615" | 0.218" | No. 4 | 60,000 | ASME B18.6.3 | 50 | 90272A856 | 26.45 | 5/16"-18 | Zinc-Plated Steel
1 3/4" | Fully Threaded | __ | 0.615" | 0.218" | No. 4 | 60,000 | ASME B18.6.3 | 25 | 90272A312 | 13.74 | 5/16"-18 | Zinc-Plated Steel
2" | Fully Threaded | __ | 0.615" | 0.218" | No. 4 | 60,000 | ASME B18.6.3 | 25 | 90272A591 | 15.40 | 5/16"-18 | Zinc-Plated Steel
2 1/4" | Fully Threaded | __ | 0.615" | 0.218" | No. 4 | 60,000 | ASME B18.6.3 | 10 | 90272A313 | 6.15 | 5/16"-18 | Zinc-Plated Steel
2 1/2" | Fully Threaded | __ | 0.615" | 0.218" | No. 4 | 60,000 | ASME B18.6.3 | 10 | 90272A314 | 7.60 | 5/16"-18 | Zinc-Plated Steel
2 3/4" | Fully Threaded | __ | 0.615" | 0.218" | No. 4 | 60,000 | ASME B18.6.3 | 5 | 90272A415 | 8.24 | 5/16"-18 | Zinc-Plated Steel
3" | Fully Threaded | __ | 0.615" | 0.218" | No. 4 | 60,000 | ASME B18.6.3 | 25 | 90272A592 | 15.72 | 5/16"-18 | Zinc-Plated Steel
3 1/2" | Fully Threaded | __ | 0.615" | 0.218" | No. 4 | 60,000 | ASME B18.6.3 | 5 | 90272A416 | 8.28 | 5/16"-18 | Zinc-Plated Steel
4" | Fully Threaded | __ | 0.615" | 0.218" | No. 4 | 60,000 | ASME B18.6.3 | 5 | 90272A417 | 15.99 | 5/16"-18 | Zinc-Plated Steel
6" | Fully Threaded | __ | 0.615" | 0.218" | No. 4 | 60,000 | ASME B18.6.3 | 1 | 90272A418 | 2.83 | 5/16"-18 | Zinc-Plated Steel
1/2" | Fully Threaded | __ | 0.740" | 0.261" | No. 4 | 60,000 | ASME B18.6.3 | 50 | 90272A880 | 24.95 | 3/8"-16 | Zinc-Plated Steel
5/8" | Fully Threaded | __ | 0.740" | 0.261" | No. 4 | 60,000 | ASME B18.6.3 | 10 | 90272A419 | 9.65 | 3/8"-16 | Zinc-Plated Steel
3/4" | Fully Threaded | __ | 0.740" | 0.261" | No. 4 | 60,000 | ASME B18.6.3 | 25 | 90272A887 | 12.99 | 3/8"-16 | Zinc-Plated Steel
1" | Fully Threaded | __ | 0.740" | 0.261" | No. 4 | 60,000 | ASME B18.6.3 | 25 | 90272A889 | 12.08 | 3/8"-16 | Zinc-Plated Steel
1 1/4" | Fully Threaded | __ | 0.740" | 0.261" | No. 4 | 60,000 | ASME B18.6.3 | 10 | 90272A420 | 12.24 | 3/8"-16 | Zinc-Plated Steel
1 1/2" | Fully Threaded | __ | 0.740" | 0.261" | No. 4 | 60,000 | ASME B18.6.3 | 25 | 90272A908 | 22.20 | 3/8"-16 | Zinc-Plated Steel
1 3/4" | Fully Threaded | __ | 0.740" | 0.261" | No. 4 | 60,000 | ASME B18.6.3 | 10 | 90272A422 | 13.33 | 3/8"-16 | Zinc-Plated Steel
2" | Fully Threaded | __ | 0.740" | 0.261" | No. 4 | 60,000 | ASME B18.6.3 | 10 | 90272A919 | 9.41 | 3/8"-16 | Zinc-Plated Steel
2 1/4" | Fully Threaded | __ | 0.740" | 0.261" | No. 4 | 60,000 | ASME B18.6.3 | 5 | 90272A424 | 8.14 | 3/8"-16 | Zinc-Plated Steel
2 1/2" | Fully Threaded | __ | 0.740" | 0.261" | No. 4 | 60,000 | ASME B18.6.3 | 5 | 90272A425 | 9.74 | 3/8"-16 | Zinc-Plated Steel
3" | Fully Threaded | __ | 0.740" | 0.261" | No. 4 | 60,000 | ASME B18.6.3 | 5 | 90272A426 | 11.67 | 3/8"-16 | Zinc-Plated Steel
3 1/2" | Fully Threaded | __ | 0.740" | 0.261" | No. 4 | 60,000 | ASME B18.6.3 | 5 | 90272A428 | 13.85 | 3/8"-16 | Zinc-Plated Steel
4" | Fully Threaded | __ | 0.740" | 0.261" | No. 4 | 60,000 | ASME B18.6.3 | 1 | 90272A429 | 2.14 | 3/8"-16 | Zinc-Plated Steel
4 1/2" | Fully Threaded | __ | 0.740" | 0.261" | No. 4 | 60,000 | ASME B18.6.3 | 1 | 90272A430 | 2.65 | 3/8"-16 | Zinc-Plated Steel
5" | Fully Threaded | __ | 0.740" | 0.261" | No. 4 | 60,000 | ASME B18.6.3 | 1 | 90272A431 | 1.94 | 3/8"-16 | Zinc-Plated Steel
6" | Fully Threaded | __ | 0.740" | 0.261" | No. 4 | 60,000 | ASME B18.6.3 | 1 | 90272A432 | 3.19 | 3/8"-16 | Zinc-Plated Steel
3/4" | Fully Threaded | __ | 0.987" | 0.348" | No. 4 | 60,000 | ASME B18.6.3 | 5 | 90272A433 | 12.72 | 1/2"-13 | Zinc-Plated Steel
1" | Fully Threaded | __ | 0.987" | 0.348" | No. 4 | 60,000 | ASME B18.6.3 | 10 | 90272A951 | 38.64 | 1/2"-13 | Zinc-Plated Steel
1 1/4" | Fully Threaded | __ | 0.987" | 0.348" | No. 4 | 60,000 | ASME B18.6.3 | 1 | 90272A434 | 2.24 | 1/2"-13 | Zinc-Plated Steel
1 1/2" | Fully Threaded | __ | 0.987" | 0.348" | No. 4 | 60,000 | ASME B18.6.3 | 5 | 90272A972 | 19.78 | 1/2"-13 | Zinc-Plated Steel
2" | Fully Threaded | __ | 0.987" | 0.348" | No. 4 | 60,000 | ASME B18.6.3 | 5 | 90272A992 | 25.25 | 1/2"-13 | Zinc-Plated Steel
3" | Fully Threaded | __ | 0.987" | 0.348" | No. 4 | 60,000 | ASME B18.6.3 | 1 | 90272A435 | 3.73 | 1/2"-13 | Zinc-Plated Steel
1/8" | Fully Threaded | __ | 0.167" | 0.063" | No. 1 | 60,000 | ASME B18.6.3 | 100 | 92224A100 | 13.39 | 2-56 | Black Oxide Steel
3/16" | Fully Threaded | __ | 0.167" | 0.063" | No. 1 | 60,000 | ASME B18.6.3 | 100 | 92224A101 | 11.52 | 2-56 | Black Oxide Steel
1/4" | Fully Threaded | __ | 0.167" | 0.063" | No. 1 | 60,000 | ASME B18.6.3 | 100 | 92224A102 | 10.12 | 2-56 | Black Oxide Steel
5/16" | Fully Threaded | __ | 0.167" | 0.063" | No. 1 | 60,000 | ASME B18.6.3 | 100 | 92224A103 | 10.81 | 2-56 | Black Oxide Steel
3/8" | Fully Threaded | __ | 0.167" | 0.063" | No. 1 | 60,000 | ASME B18.6.3 | 50 | 92224A104 | 8.59 | 2-56 | Black Oxide Steel
7/16" | Fully Threaded | __ | 0.167" | 0.063" | No. 1 | 60,000 | ASME B18.6.3 | 100 | 92224A105 | 11.12 | 2-56 | Black Oxide Steel
1/2" | Fully Threaded | __ | 0.167" | 0.063" | No. 1 | 60,000 | ASME B18.6.3 | 100 | 92224A106 | 11.23 | 2-56 | Black Oxide Steel
3/8" | Fully Threaded | __ | 0.193" | 0.071" | No. 1 | 60,000 | ASME B18.6.3 | 100 | 92224A109 | 13.33 | 3-48 | Black Oxide Steel
3/16" | Fully Threaded | __ | 0.219" | 0.080" | No. 1 | 60,000 | ASME B18.6.3 | 100 | 92224A111 | 5.49 | 4-40 | Black Oxide Steel
1/4" | Fully Threaded | __ | 0.219" | 0.080" | No. 1 | 60,000 | ASME B18.6.3 | 100 | 92224A112 | 5.36 | 4-40 | Black Oxide Steel
5/16" | Fully Threaded | __ | 0.219" | 0.080" | No. 1 | 60,000 | ASME B18.6.3 | 100 | 92224A113 | 5.64 | 4-40 | Black Oxide Steel
3/8" | Fully Threaded | __ | 0.219" | 0.080" | No. 1 | 60,000 | ASME B18.6.3 | 100 | 92224A114 | 5.71 | 4-40 | Black Oxide Steel
7/16" | Fully Threaded | __ | 0.219" | 0.080" | No. 1 | 60,000 | ASME B18.6.3 | 100 | 92224A115 | 10.97 | 4-40 | Black Oxide Steel
1/2" | Fully Threaded | __ | 0.219" | 0.080" | No. 1 | 60,000 | ASME B18.6.3 | 100 | 92224A116 | 5.72 | 4-40 | Black Oxide Steel
9/16" | Fully Threaded | __ | 0.219" | 0.080" | No. 1 | 60,000 | ASME B18.6.3 | 100 | 92224A117 | 9.65 | 4-40 | Black Oxide Steel
5/8" | Fully Threaded | __ | 0.219" | 0.080" | No. 1 | 60,000 | ASME B18.6.3 | 100 | 92224A118 | 6.47 | 4-40 | Black Oxide Steel
11/16" | Fully Threaded | __ | 0.219" | 0.080" | No. 1 | 60,000 | ASME B18.6.3 | 100 | 92224A119 | 10.48 | 4-40 | Black Oxide Steel
3/4" | Fully Threaded | __ | 0.219" | 0.080" | No. 1 | 60,000 | ASME B18.6.3 | 100 | 92224A120 | 7.06 | 4-40 | Black Oxide Steel
7/8" | Fully Threaded | __ | 0.219" | 0.080" | No. 1 | 60,000 | ASME B18.6.3 | 100 | 92224A121 | 10.07 | 4-40 | Black Oxide Steel
1" | Fully Threaded | __ | 0.219" | 0.080" | No. 1 | 60,000 | ASME B18.6.3 | 100 | 92224A122 | 13.62 | 4-40 | Black Oxide Steel
1 1/4" | Fully Threaded | __ | 0.219" | 0.080" | No. 1 | 60,000 | ASME B18.6.3 | 100 | 92224A123 | 12.07 | 4-40 | Black Oxide Steel
1/4" | Fully Threaded | __ | 0.245" | 0.089" | No. 2 | 60,000 | ASME B18.6.3 | 100 | 92224A125 | 9.31 | 5-40 | Black Oxide Steel
1/2" | Fully Threaded | __ | 0.245" | 0.089" | No. 2 | 60,000 | ASME B18.6.3 | 100 | 92224A126 | 12.00 | 5-40 | Black Oxide Steel
5/8" | Fully Threaded | __ | 0.245" | 0.089" | No. 2 | 60,000 | ASME B18.6.3 | 100 | 92224A127 | 11.59 | 5-40 | Black Oxide Steel
3/4" | Fully Threaded | __ | 0.245" | 0.089" | No. 2 | 60,000 | ASME B18.6.3 | 100 | 92224A128 | 12.62 | 5-40 | Black Oxide Steel
3/16" | Fully Threaded | __ | 0.270" | 0.097" | No. 2 | 60,000 | ASME B18.6.3 | 100 | 92224A130 | 6.83 | 6-32 | Black Oxide Steel
1/4" | Fully Threaded | __ | 0.270" | 0.097" | No. 2 | 60,000 | ASME B18.6.3 | 100 | 92224A131 | 5.75 | 6-32 | Black Oxide Steel
5/16" | Fully Threaded | __ | 0.270" | 0.097" | No. 2 | 60,000 | ASME B18.6.3 | 100 | 92224A132 | 5.77 | 6-32 | Black Oxide Steel
3/8" | Fully Threaded | __ | 0.270" | 0.097" | No. 2 | 60,000 | ASME B18.6.3 | 100 | 92224A133 | 5.79 | 6-32 | Black Oxide Steel
7/16" | Fully Threaded | __ | 0.270" | 0.097" | No. 2 | 60,000 | ASME B18.6.3 | 100 | 92224A134 | 10.10 | 6-32 | Black Oxide Steel
1/2" | Fully Threaded | __ | 0.270" | 0.097" | No. 2 | 60,000 | ASME B18.6.3 | 100 | 92224A135 | 5.86 | 6-32 | Black Oxide Steel
9/16" | Fully Threaded | __ | 0.270" | 0.097" | No. 2 | 60,000 | ASME B18.6.3 | 100 | 92224A136 | 13.11 | 6-32 | Black Oxide Steel
5/8" | Fully Threaded | __ | 0.270" | 0.097" | No. 2 | 60,000 | ASME B18.6.3 | 100 | 92224A137 | 6.80 | 6-32 | Black Oxide Steel
3/4" | Fully Threaded | __ | 0.270" | 0.097" | No. 2 | 60,000 | ASME B18.6.3 | 100 | 92224A138 | 7.33 | 6-32 | Black Oxide Steel
7/8" | Fully Threaded | __ | 0.270" | 0.097" | No. 2 | 60,000 | ASME B18.6.3 | 100 | 92224A139 | 8.99 | 6-32 | Black Oxide Steel
1" | Fully Threaded | __ | 0.270" | 0.097" | No. 2 | 60,000 | ASME B18.6.3 | 100 | 92224A140 | 10.99 | 6-32 | Black Oxide Steel
1 1/4" | Fully Threaded | __ | 0.270" | 0.097" | No. 2 | 60,000 | ASME B18.6.3 | 100 | 92224A141 | 12.28 | 6-32 | Black Oxide Steel
1 3/8" | Fully Threaded | __ | 0.270" | 0.097" | No. 2 | 60,000 | ASME B18.6.3 | 50 | 92224A142 | 11.85 | 6-32 | Black Oxide Steel
1 1/2" | Fully Threaded | __ | 0.270" | 0.097" | No. 2 | 60,000 | ASME B18.6.3 | 100 | 92224A143 | 12.21 | 6-32 | Black Oxide Steel
2" | Fully Threaded | __ | 0.270" | 0.097" | No. 2 | 60,000 | ASME B18.6.3 | 50 | 92224A145 | 9.50 | 6-32 | Black Oxide Steel
2 3/4" | Fully Threaded | __ | 0.270" | 0.097" | No. 2 | 60,000 | ASME B18.6.3 | 25 | 92224A146 | 13.46 | 6-32 | Black Oxide Steel
3" | Fully Threaded | __ | 0.270" | 0.097" | No. 2 | 60,000 | ASME B18.6.3 | 25 | 92224A147 | 11.50 | 6-32 | Black Oxide Steel
3 1/4" | Fully Threaded | __ | 0.270" | 0.097" | No. 2 | 60,000 | ASME B18.6.3 | 25 | 92224A148 | 11.97 | 6-32 | Black Oxide Steel
3 1/2" | Fully Threaded | __ | 0.270" | 0.097" | No. 2 | 60,000 | ASME B18.6.3 | 25 | 92224A149 | 12.68 | 6-32 | Black Oxide Steel
4" | Fully Threaded | __ | 0.270" | 0.097" | No. 2 | 60,000 | ASME B18.6.3 | 10 | 92224A150 | 9.58 | 6-32 | Black Oxide Steel
6" | Partially Threaded | 1 1/2" | 0.270" | 0.097" | No. 2 | 60,000 | ASME B18.6.3 | 1 | 92224A259 | 6.32 | 6-32 | Black Oxide Steel
8" | Partially Threaded | 3" | 0.270" | 0.097" | No. 2 | 60,000 | ASME B18.6.3 | 1 | 92224A260 | 5.25 | 6-32 | Black Oxide Steel
3/16" | Fully Threaded | __ | 0.322" | 0.115" | No. 2 | 60,000 | ASME B18.6.3 | 100 | 92224A151 | 10.02 | 8-32 | Black Oxide Steel
1/4" | Fully Threaded | __ | 0.322" | 0.115" | No. 2 | 60,000 | ASME B18.6.3 | 100 | 92224A152 | 8.88 | 8-32 | Black Oxide Steel
5/16" | Fully Threaded | __ | 0.322" | 0.115" | No. 2 | 60,000 | ASME B18.6.3 | 100 | 92224A153 | 8.65 | 8-32 | Black Oxide Steel
3/8" | Fully Threaded | __ | 0.322" | 0.115" | No. 2 | 60,000 | ASME B18.6.3 | 100 | 92224A154 | 9.79 | 8-32 | Black Oxide Steel
7/16" | Fully Threaded | __ | 0.322" | 0.115" | No. 2 | 60,000 | ASME B18.6.3 | 100 | 92224A155 | 14.57 | 8-32 | Black Oxide Steel
1/2" | Fully Threaded | __ | 0.322" | 0.115" | No. 2 | 60,000 | ASME B18.6.3 | 100 | 92224A156 | 7.50 | 8-32 | Black Oxide Steel
9/16" | Fully Threaded | __ | 0.322" | 0.115" | No. 2 | 60,000 | ASME B18.6.3 | 100 | 92224A157 | 16.27 | 8-32 | Black Oxide Steel
5/8" | Fully Threaded | __ | 0.322" | 0.115" | No. 2 | 60,000 | ASME B18.6.3 | 100 | 92224A158 | 11.10 | 8-32 | Black Oxide Steel
11/16" | Fully Threaded | __ | 0.322" | 0.115" | No. 2 | 60,000 | ASME B18.6.3 | 100 | 92224A159 | 13.63 | 8-32 | Black Oxide Steel
3/4" | Fully Threaded | __ | 0.322" | 0.115" | No. 2 | 60,000 | ASME B18.6.3 | 100 | 92224A160 | 10.83 | 8-32 | Black Oxide Steel
7/8" | Fully Threaded | __ | 0.322" | 0.115" | No. 2 | 60,000 | ASME B18.6.3 | 100 | 92224A161 | 16.32 | 8-32 | Black Oxide Steel
1" | Fully Threaded | __ | 0.322" | 0.115" | No. 2 | 60,000 | ASME B18.6.3 | 100 | 92224A162 | 15.48 | 8-32 | Black Oxide Steel
1 1/8" | Fully Threaded | __ | 0.322" | 0.115" | No. 2 | 60,000 | ASME B18.6.3 | 50 | 92224A163 | 11.80 | 8-32 | Black Oxide Steel
1 1/4" | Fully Threaded | __ | 0.322" | 0.115" | No. 2 | 60,000 | ASME B18.6.3 | 50 | 92224A164 | 8.87 | 8-32 | Black Oxide Steel
1 3/8" | Fully Threaded | __ | 0.322" | 0.115" | No. 2 | 60,000 | ASME B18.6.3 | 50 | 92224A165 | 10.89 | 8-32 | Black Oxide Steel
1 1/2" | Fully Threaded | __ | 0.322" | 0.115" | No. 2 | 60,000 | ASME B18.6.3 | 50 | 92224A166 | 8.65 | 8-32 | Black Oxide Steel
2" | Fully Threaded | __ | 0.322" | 0.115" | No. 2 | 60,000 | ASME B18.6.3 | 50 | 92224A169 | 12.55 | 8-32 | Black Oxide Steel
2 1/4" | Fully Threaded | __ | 0.322" | 0.115" | No. 2 | 60,000 | ASME B18.6.3 | 25 | 92224A170 | 11.06 | 8-32 | Black Oxide Steel
2 1/2" | Fully Threaded | __ | 0.322" | 0.115" | No. 2 | 60,000 | ASME B18.6.3 | 25 | 92224A171 | 12.01 | 8-32 | Black Oxide Steel
2 3/4" | Fully Threaded | __ | 0.322" | 0.115" | No. 2 | 60,000 | ASME B18.6.3 | 25 | 92224A172 | 15.43 | 8-32 | Black Oxide Steel
3" | Fully Threaded | __ | 0.322" | 0.115" | No. 2 | 60,000 | ASME B18.6.3 | 25 | 92224A173 | 12.32 | 8-32 | Black Oxide Steel
3 1/4" | Fully Threaded | __ | 0.322" | 0.115" | No. 2 | 60,000 | ASME B18.6.3 | 10 | 92224A174 | 9.43 | 8-32 | Black Oxide Steel
4" | Fully Threaded | __ | 0.322" | 0.115" | No. 2 | 60,000 | ASME B18.6.3 | 10 | 92224A175 | 11.81 | 8-32 | Black Oxide Steel
5" | Fully Threaded | __ | 0.322" | 0.115" | No. 2 | 60,000 | ASME B18.6.3 | 10 | 92224A176 | 12.07 | 8-32 | Black Oxide Steel
6" | Partially Threaded | 2" | 0.322" | 0.115" | No. 2 | 60,000 | ASME B18.6.3 | 5 | 92224A263 | 16.32 | 8-32 | Black Oxide Steel
8" | Partially Threaded | 2" | 0.322" | 0.115" | No. 2 | 60,000 | ASME B18.6.3 | 5 | 92224A264 | 17.52 | 8-32 | Black Oxide Steel
1/4" | Fully Threaded | __ | 0.373" | 0.133" | No. 2 | 60,000 | ASME B18.6.3 | 100 | 92224A177 | 11.44 | 10-24 | Black Oxide Steel
3/8" | Fully Threaded | __ | 0.373" | 0.133" | No. 2 | 60,000 | ASME B18.6.3 | 100 | 92224A178 | 9.29 | 10-24 | Black Oxide Steel
1/2" | Fully Threaded | __ | 0.373" | 0.133" | No. 2 | 60,000 | ASME B18.6.3 | 100 | 92224A179 | 11.36 | 10-24 | Black Oxide Steel
9/16" | Fully Threaded | __ | 0.373" | 0.133" | No. 2 | 60,000 | ASME B18.6.3 | 50 | 92224A180 | 8.96 | 10-24 | Black Oxide Steel
5/8" | Fully Threaded | __ | 0.373" | 0.133" | No. 2 | 60,000 | ASME B18.6.3 | 100 | 92224A181 | 12.32 | 10-24 | Black Oxide Steel
3/4" | Fully Threaded | __ | 0.373" | 0.133" | No. 2 | 60,000 | ASME B18.6.3 | 100 | 92224A182 | 14.78 | 10-24 | Black Oxide Steel
7/8" | Fully Threaded | __ | 0.373" | 0.133" | No. 2 | 60,000 | ASME B18.6.3 | 50 | 92224A183 | 11.65 | 10-24 | Black Oxide Steel
1" | Fully Threaded | __ | 0.373" | 0.133" | No. 2 | 60,000 | ASME B18.6.3 | 50 | 92224A184 | 7.56 | 10-24 | Black Oxide Steel
1 1/4" | Fully Threaded | __ | 0.373" | 0.133" | No. 2 | 60,000 | ASME B18.6.3 | 50 | 92224A185 | 10.01 | 10-24 | Black Oxide Steel
1 1/2" | Fully Threaded | __ | 0.373" | 0.133" | No. 2 | 60,000 | ASME B18.6.3 | 50 | 92224A186 | 12.59 | 10-24 | Black Oxide Steel
1 3/4" | Fully Threaded | __ | 0.373" | 0.133" | No. 2 | 60,000 | ASME B18.6.3 | 25 | 92224A187 | 8.85 | 10-24 | Black Oxide Steel
2" | Fully Threaded | __ | 0.373" | 0.133" | No. 2 | 60,000 | ASME B18.6.3 | 50 | 92224A188 | 15.50 | 10-24 | Black Oxide Steel
2 1/4" | Fully Threaded | __ | 0.373" | 0.133" | No. 2 | 60,000 | ASME B18.6.3 | 25 | 92224A189 | 12.61 | 10-24 | Black Oxide Steel
3 1/2" | Fully Threaded | __ | 0.373" | 0.133" | No. 2 | 60,000 | ASME B18.6.3 | 10 | 92224A191 | 8.39 | 10-24 | Black Oxide Steel
4" | Fully Threaded | __ | 0.373" | 0.133" | No. 2 | 60,000 | ASME B18.6.3 | 10 | 92224A192 | 8.95 | 10-24 | Black Oxide Steel
3/16" | Fully Threaded | __ | 0.373" | 0.133" | No. 2 | 60,000 | ASME B18.6.3 | 50 | 92224A193 | 8.54 | 10-32 | Black Oxide Steel
1/4" | Fully Threaded | __ | 0.373" | 0.133" | No. 2 | 60,000 | ASME B18.6.3 | 100 | 92224A194 | 11.64 | 10-32 | Black Oxide Steel
5/16" | Fully Threaded | __ | 0.373" | 0.133" | No. 2 | 60,000 | ASME B18.6.3 | 100 | 92224A195 | 12.08 | 10-32 | Black Oxide Steel
3/8" | Fully Threaded | __ | 0.373" | 0.133" | No. 2 | 60,000 | ASME B18.6.3 | 100 | 92224A196 | 13.03 | 10-32 | Black Oxide Steel
7/16" | Fully Threaded | __ | 0.373" | 0.133" | No. 2 | 60,000 | ASME B18.6.3 | 100 | 92224A197 | 14.02 | 10-32 | Black Oxide Steel
1/2" | Fully Threaded | __ | 0.373" | 0.133" | No. 2 | 60,000 | ASME B18.6.3 | 100 | 92224A198 | 12.65 | 10-32 | Black Oxide Steel
5/8" | Fully Threaded | __ | 0.373" | 0.133" | No. 2 | 60,000 | ASME B18.6.3 | 100 | 92224A199 | 12.92 | 10-32 | Black Oxide Steel
3/4" | Fully Threaded | __ | 0.373" | 0.133" | No. 2 | 60,000 | ASME B18.6.3 | 50 | 92224A200 | 7.23 | 10-32 | Black Oxide Steel
7/8" | Fully Threaded | __ | 0.373" | 0.133" | No. 2 | 60,000 | ASME B18.6.3 | 50 | 92224A201 | 9.46 | 10-32 | Black Oxide Steel
1" | Fully Threaded | __ | 0.373" | 0.133" | No. 2 | 60,000 | ASME B18.6.3 | 50 | 92224A202 | 9.98 | 10-32 | Black Oxide Steel
1 1/4" | Fully Threaded | __ | 0.373" | 0.133" | No. 2 | 60,000 | ASME B18.6.3 | 50 | 92224A203 | 10.43 | 10-32 | Black Oxide Steel
1 3/8" | Fully Threaded | __ | 0.373" | 0.133" | No. 2 | 60,000 | ASME B18.6.3 | 50 | 92224A204 | 15.75 | 10-32 | Black Oxide Steel
1 1/2" | Fully Threaded | __ | 0.373" | 0.133" | No. 2 | 60,000 | ASME B18.6.3 | 50 | 92224A205 | 13.68 | 10-32 | Black Oxide Steel
1 3/4" | Fully Threaded | __ | 0.373" | 0.133" | No. 2 | 60,000 | ASME B18.6.3 | 50 | 92224A206 | 13.69 | 10-32 | Black Oxide Steel
2" | Fully Threaded | __ | 0.373" | 0.133" | No. 2 | 60,000 | ASME B18.6.3 | 25 | 92224A207 | 7.97 | 10-32 | Black Oxide Steel
2 1/2" | Fully Threaded | __ | 0.373" | 0.133" | No. 2 | 60,000 | ASME B18.6.3 | 25 | 92224A208 | 10.48 | 10-32 | Black Oxide Steel
2 3/4" | Fully Threaded | __ | 0.373" | 0.133" | No. 2 | 60,000 | ASME B18.6.3 | 25 | 92224A209 | 16.44 | 10-32 | Black Oxide Steel
3/8" | Fully Threaded | __ | 0.425" | 0.151" | No. 3 | 60,000 | ASME B18.6.3 | 50 | 92224A212 | 7.77 | 12-24 | Black Oxide Steel
1/2" | Fully Threaded | __ | 0.425" | 0.151" | No. 3 | 60,000 | ASME B18.6.3 | 50 | 92224A213 | 12.82 | 12-24 | Black Oxide Steel
5/8" | Fully Threaded | __ | 0.425" | 0.151" | No. 3 | 60,000 | ASME B18.6.3 | 50 | 92224A214 | 13.11 | 12-24 | Black Oxide Steel
3/4" | Fully Threaded | __ | 0.425" | 0.151" | No. 3 | 60,000 | ASME B18.6.3 | 50 | 92224A215 | 11.84 | 12-24 | Black Oxide Steel
1" | Fully Threaded | __ | 0.425" | 0.151" | No. 3 | 60,000 | ASME B18.6.3 | 50 | 92224A216 | 12.68 | 12-24 | Black Oxide Steel
1 1/4" | Fully Threaded | __ | 0.425" | 0.151" | No. 3 | 60,000 | ASME B18.6.3 | 25 | 92224A217 | 7.09 | 12-24 | Black Oxide Steel
1 1/2" | Fully Threaded | __ | 0.425" | 0.151" | No. 3 | 60,000 | ASME B18.6.3 | 25 | 92224A218 | 9.89 | 12-24 | Black Oxide Steel
1/4" | Fully Threaded | __ | 0.492" | 0.175" | No. 3 | 60,000 | ASME B18.6.3 | 25 | 92224A219 | 7.19 | 1/4"-20 | Black Oxide Steel
3/8" | Fully Threaded | __ | 0.492" | 0.175" | No. 3 | 60,000 | ASME B18.6.3 | 50 | 92224A220 | 12.90 | 1/4"-20 | Black Oxide Steel
1/2" | Fully Threaded | __ | 0.492" | 0.175" | No. 3 | 60,000 | ASME B18.6.3 | 50 | 92224A221 | 11.81 | 1/4"-20 | Black Oxide Steel
5/8" | Fully Threaded | __ | 0.492" | 0.175" | No. 3 | 60,000 | ASME B18.6.3 | 50 | 92224A222 | 12.26 | 1/4"-20 | Black Oxide Steel
3/4" | Fully Threaded | __ | 0.492" | 0.175" | No. 3 | 60,000 | ASME B18.6.3 | 50 | 92224A223 | 13.86 | 1/4"-20 | Black Oxide Steel
7/8" | Fully Threaded | __ | 0.492" | 0.175" | No. 3 | 60,000 | ASME B18.6.3 | 25 | 92224A224 | 7.05 | 1/4"-20 | Black Oxide Steel
1" | Fully Threaded | __ | 0.492" | 0.175" | No. 3 | 60,000 | ASME B18.6.3 | 25 | 92224A225 | 7.43 | 1/4"-20 | Black Oxide Steel
1 1/8" | Fully Threaded | __ | 0.492" | 0.175" | No. 3 | 60,000 | ASME B18.6.3 | 25 | 92224A226 | 10.14 | 1/4"-20 | Black Oxide Steel
1 1/4" | Fully Threaded | __ | 0.492" | 0.175" | No. 3 | 60,000 | ASME B18.6.3 | 25 | 92224A227 | 10.02 | 1/4"-20 | Black Oxide Steel
1 1/2" | Fully Threaded | __ | 0.492" | 0.175" | No. 3 | 60,000 | ASME B18.6.3 | 25 | 92224A228 | 9.00 | 1/4"-20 | Black Oxide Steel
1 3/4" | Fully Threaded | __ | 0.492" | 0.175" | No. 3 | 60,000 | ASME B18.6.3 | 25 | 92224A229 | 12.31 | 1/4"-20 | Black Oxide Steel
2" | Fully Threaded | __ | 0.492" | 0.175" | No. 3 | 60,000 | ASME B18.6.3 | 25 | 92224A230 | 9.31 | 1/4"-20 | Black Oxide Steel
2 1/4" | Fully Threaded | __ | 0.492" | 0.175" | No. 3 | 60,000 | ASME B18.6.3 | 10 | 92224A231 | 7.89 | 1/4"-20 | Black Oxide Steel
2 1/2" | Fully Threaded | __ | 0.492" | 0.175" | No. 3 | 60,000 | ASME B18.6.3 | 10 | 92224A232 | 7.31 | 1/4"-20 | Black Oxide Steel
2 3/4" | Fully Threaded | __ | 0.492" | 0.175" | No. 3 | 60,000 | ASME B18.6.3 | 10 | 92224A233 | 10.26 | 1/4"-20 | Black Oxide Steel
3" | Fully Threaded | __ | 0.492" | 0.175" | No. 3 | 60,000 | ASME B18.6.3 | 10 | 92224A234 | 8.89 | 1/4"-20 | Black Oxide Steel
3 1/2" | Fully Threaded | __ | 0.492" | 0.175" | No. 3 | 60,000 | ASME B18.6.3 | 10 | 92224A235 | 9.87 | 1/4"-20 | Black Oxide Steel
4" | Fully Threaded | __ | 0.492" | 0.175" | No. 3 | 60,000 | ASME B18.6.3 | 10 | 92224A236 | 12.32 | 1/4"-20 | Black Oxide Steel
5" | Fully Threaded | __ | 0.492" | 0.175" | No. 3 | 60,000 | ASME B18.6.3 | 5 | 92224A237 | 10.23 | 1/4"-20 | Black Oxide Steel
6" | Partially Threaded | 2" | 0.492" | 0.175" | No. 3 | 60,000 | ASME B18.6.3 | 1 | 92224A267 | 3.91 | 1/4"-20 | Black Oxide Steel
8" | Partially Threaded | 2" | 0.492" | 0.175" | No. 3 | 60,000 | ASME B18.6.3 | 1 | 92224A268 | 4.45 | 1/4"-20 | Black Oxide Steel
10" | Partially Threaded | 2" | 0.492" | 0.175" | No. 3 | 60,000 | ASME B18.6.3 | 1 | 92224A269 | 4.95 | 1/4"-20 | Black Oxide Steel
12" | Partially Threaded | 2" | 0.492" | 0.175" | No. 3 | 60,000 | ASME B18.6.3 | 1 | 92224A270 | 8.82 | 1/4"-20 | Black Oxide Steel
14" | Partially Threaded | 2" | 0.492" | 0.175" | No. 3 | 60,000 | ASME B18.6.3 | 1 | 92224A271 | 5.54 | 1/4"-20 | Black Oxide Steel
3/8" | Fully Threaded | __ | 0.492" | 0.175" | No. 3 | 60,000 | ASME B18.6.3 | 25 | 92224A238 | 9.90 | 1/4"-28 | Black Oxide Steel
1/2" | Fully Threaded | __ | 0.492" | 0.175" | No. 3 | 60,000 | ASME B18.6.3 | 25 | 92224A239 | 9.93 | 1/4"-28 | Black Oxide Steel
3/4" | Fully Threaded | __ | 0.615" | 0.218" | No. 4 | 60,000 | ASME B18.6.3 | 10 | 92224A243 | 5.78 | 5/16"-18 | Black Oxide Steel
1" | Fully Threaded | __ | 0.615" | 0.218" | No. 4 | 60,000 | ASME B18.6.3 | 10 | 92224A244 | 9.88 | 5/16"-18 | Black Oxide Steel
1 1/4" | Fully Threaded | __ | 0.615" | 0.218" | No. 4 | 60,000 | ASME B18.6.3 | 10 | 92224A245 | 6.73 | 5/16"-18 | Black Oxide Steel
1 1/2" | Fully Threaded | __ | 0.615" | 0.218" | No. 4 | 60,000 | ASME B18.6.3 | 10 | 92224A246 | 7.20 | 5/16"-18 | Black Oxide Steel
2" | Fully Threaded | __ | 0.615" | 0.218" | No. 4 | 60,000 | ASME B18.6.3 | 10 | 92224A247 | 10.70 | 5/16"-18 | Black Oxide Steel
2 1/4" | Fully Threaded | __ | 0.615" | 0.218" | No. 4 | 60,000 | ASME B18.6.3 | 10 | 92224A248 | 10.53 | 5/16"-18 | Black Oxide Steel
2 1/2" | Fully Threaded | __ | 0.615" | 0.218" | No. 4 | 60,000 | ASME B18.6.3 | 10 | 92224A249 | 12.27 | 5/16"-18 | Black Oxide Steel
3" | Fully Threaded | __ | 0.615" | 0.218" | No. 4 | 60,000 | ASME B18.6.3 | 10 | 92224A250 | 16.09 | 5/16"-18 | Black Oxide Steel
3/4" | Fully Threaded | __ | 0.740" | 0.261" | No. 4 | 60,000 | ASME B18.6.3 | 10 | 92224A252 | 10.54 | 3/8"-16 | Black Oxide Steel
1" | Fully Threaded | __ | 0.740" | 0.261" | No. 4 | 60,000 | ASME B18.6.3 | 10 | 92224A253 | 10.84 | 3/8"-16 | Black Oxide Steel