## Table_1
Lg. | Dia. | Ht. | Dia. | Ht. | TensileStrength, psi | Hardness |  | Each | thread_size | material_surface
Black-Oxide Steel
4-40
1/4" | 3/8" | 3/32" | 1/4" | 3/32" | 70,000 | Rockwell B84 | 91882A216 | $3.33
3/8" | 3/8" | 3/32" | 1/4" | 3/32" | 70,000 | Rockwell B84 | 91882A219 | 3.33
7/16" | 3/8" | 3/32" | 1/4" | 3/32" | 70,000 | Rockwell B84 | 91882A221 | 3.30
6-32
3/8" | 7/16" | 7/32" | 3/8" | 3/32" | 70,000 | Rockwell B84 | 91882A224 | 3.70
7/16" | 7/16" | 7/32" | 3/8" | 3/32" | 70,000 | Rockwell B84 | 91882A226 | 3.73
1/2" | 7/16" | 7/32" | 3/8" | 3/32" | 70,000 | Rockwell B84 | 91882A227 | 3.76
9/16" | 7/16" | 7/32" | 3/8" | 3/32" | 70,000 | Rockwell B84 | 91882A229 | 3.73
8-32
5/16" | 7/16" | 7/32" | 3/8" | 3/32" | 70,000 | Rockwell B84 | 91882A335 | 3.73
5/16" | 1/2" | 7/32" | 3/8" | 3/32" | 70,000 | Rockwell B84 | 91882A352 | 4.26
3/8" | 7/16" | 7/32" | 3/8" | 3/32" | 70,000 | Rockwell B84 | 91882A338 | 3.73
3/8" | 1/2" | 7/32" | 3/8" | 3/32" | 70,000 | Rockwell B84 | 91882A355 | 4.31
7/16" | 7/16" | 7/32" | 3/8" | 3/32" | 70,000 | Rockwell B84 | 91882A342 | 3.72
7/16" | 1/2" | 7/32" | 3/8" | 3/32" | 70,000 | Rockwell B84 | 91882A358 | 4.51
1/2" | 7/16" | 7/32" | 3/8" | 3/32" | 70,000 | Rockwell B84 | 91882A346 | 4.12
9/16" | 7/16" | 7/32" | 3/8" | 3/32" | 70,000 | Rockwell B84 | 91882A349 | 4.12
5/8" | 1/2" | 7/32" | 3/8" | 3/32" | 70,000 | Rockwell B84 | 91882A366 | 4.88
10-32
5/16" | 1/2" | 7/32" | 3/8" | 3/32" | 70,000 | Rockwell B84 | 91882A371 | 4.38
3/8" | 1/2" | 7/32" | 3/8" | 3/32" | 70,000 | Rockwell B84 | 91882A374 | 4.38
7/16" | 1/2" | 7/32" | 3/8" | 3/32" | 70,000 | Rockwell B84 | 91882A378 | 4.63
1/2" | 1/2" | 7/32" | 3/8" | 3/32" | 70,000 | Rockwell B84 | 91882A382 | 4.88
9/16" | 1/2" | 7/32" | 3/8" | 3/32" | 70,000 | Rockwell B84 | 91882A386 | 4.88
5/8" | 1/2" | 7/32" | 3/8" | 3/32" | 70,000 | Rockwell B84 | 91882A389 | 4.88
3/4" | 1/2" | 7/32" | 3/8" | 3/32" | 70,000 | Rockwell B84 | 91882A383 | 4.95
1/4"-20
5/16" | 1" | 1/4" | 1/2" | 3/8" | 70,000 | Rockwell B84 | 91882A412 | 6.63
3/8" | 1" | 1/4" | 1/2" | 3/8" | 70,000 | Rockwell B84 | 91882A415 | 6.75
1/2" | 1" | 1/4" | 1/2" | 3/8" | 70,000 | Rockwell B84 | 91882A419 | 7.38
5/8" | 1" | 1/4" | 1/2" | 3/8" | 70,000 | Rockwell B84 | 91882A423 | 7.47
3/4" | 1" | 1/4" | 1/2" | 3/8" | 70,000 | Rockwell B84 | 91882A425 | 7.88
1" | 1" | 1/4" | 1/2" | 3/8" | 70,000 | Rockwell B84 | 91882A429 | 8.62
1 1/4" | 1" | 1/4" | 1/2" | 3/8" | 70,000 | Rockwell B84 | 91882A430 | 8.88
5/16"-18
1/2" | 1 1/4" | 1/4" | 5/8" | 1/2" | 70,000 | Rockwell B84 | 91882A431 | 9.88
5/8" | 1 1/4" | 1/4" | 5/8" | 1/2" | 70,000 | Rockwell B84 | 91882A434 | 10.00
3/4" | 1 1/4" | 1/4" | 5/8" | 1/2" | 70,000 | Rockwell B84 | 91882A437 | 10.51
1" | 1 1/4" | 1/4" | 5/8" | 1/2" | 70,000 | Rockwell B84 | 91882A439 | 11.88
1 1/4" | 1 1/4" | 1/4" | 5/8" | 1/2" | 70,000 | Rockwell B84 | 91882A442 | 12.26
1 1/2" | 1 1/4" | 1/4" | 5/8" | 1/2" | 70,000 | Rockwell B84 | 91882A445 | 13.88
3/8"-16
5/8" | 1 3/8" | 5/16" | 3/4" | 11/16" | 70,000 | Rockwell B84 | 91882A451 | 14.00
3/4" | 1 3/8" | 5/16" | 3/4" | 11/16" | 70,000 | Rockwell B84 | 91882A453 | 15.25
1" | 1 3/8" | 5/16" | 3/4" | 11/16" | 70,000 | Rockwell B84 | 91882A455 | 17.13
1 1/4" | 1 3/8" | 5/16" | 3/4" | 11/16" | 70,000 | Rockwell B84 | 91882A458 | 18.50
1 1/2" | 1 3/8" | 5/16" | 3/4" | 11/16" | 70,000 | Rockwell B84 | 91882A463 | 20.38
1/2"-13
1" | 1 3/8" | 5/16" | 7/8" | 11/16" | 70,000 | Rockwell B84 | 91882A475 | 17.13
1 1/2" | 1 3/8" | 5/16" | 7/8" | 11/16" | 70,000 | Rockwell B84 | 91882A476 | 20.26
2" | 1 3/8" | 5/16" | 7/8" | 11/16" | 70,000 | Rockwell B84 | 91882A477 | 21.25