## Table_1
Lg. | Threading | Min.Thread Lg. | Thread Spacing | Wd. | Ht. | HoleDia. | TensileStrength, psi | Specifications Met | Pkg.Qty. |  | Pkg. |  | Each | thread_size | material_surface
1/2" | Fully Threaded | __ | Coarse | 7/16" | 5/32" | 0.063" | 120,000 | ASME B18.2.1, SAE J429 | 5 | 90124A311 | $9.29 | 8860K14 | $9.19 | 1/4"-20 | Black-Oxide Grade 5 Steel
5/8" | Fully Threaded | __ | Coarse | 7/16" | 5/32" | 0.063" | 120,000 | ASME B18.2.1, SAE J429 | 5 | 90124A312 | 9.43 | 8860K14 | 9.19 | 1/4"-20 | Black-Oxide Grade 5 Steel
3/4" | Fully Threaded | __ | Coarse | 7/16" | 5/32" | 0.063" | 120,000 | ASME B18.2.1, SAE J429 | 5 | 90124A313 | 9.57 | 8860K14 | 9.19 | 1/4"-20 | Black-Oxide Grade 5 Steel
1" | Fully Threaded | __ | Coarse | 7/16" | 5/32" | 0.063" | 120,000 | ASME B18.2.1, SAE J429 | 5 | 90124A314 | 9.86 | 8860K14 | 9.19 | 1/4"-20 | Black-Oxide Grade 5 Steel
1 1/4" | Partially Threaded | 3/4" | Coarse | 7/16" | 5/32" | 0.063" | 120,000 | ASME B18.2.1, SAE J429 | 5 | 90124A315 | 10.29 | 8860K14 | 9.19 | 1/4"-20 | Black-Oxide Grade 5 Steel
1 1/2" | Partially Threaded | 3/4" | Coarse | 7/16" | 5/32" | 0.063" | 120,000 | ASME B18.2.1, SAE J429 | 5 | 90124A316 | 10.71 | 8860K14 | 9.19 | 1/4"-20 | Black-Oxide Grade 5 Steel
3/4" | Fully Threaded | __ | Coarse | 1/2" | 13/64" | 0.063" | 120,000 | ASME B18.2.1, SAE J429 | 5 | 90124A317 | 10.43 | 8860K14 | 9.19 | 5/16"-18 | Black-Oxide Grade 5 Steel
1" | Fully Threaded | __ | Coarse | 1/2" | 13/64" | 0.063" | 120,000 | ASME B18.2.1, SAE J429 | 5 | 90124A319 | 11.57 | 8860K14 | 9.19 | 5/16"-18 | Black-Oxide Grade 5 Steel
1 1/2" | Partially Threaded | 7/8" | Coarse | 1/2" | 13/64" | 0.063" | 120,000 | ASME B18.2.1, SAE J429 | 1 | 90124A321 | 2.43 | 8860K14 | 9.19 | 5/16"-18 | Black-Oxide Grade 5 Steel
3/4" | Fully Threaded | __ | Coarse | 9/16" | 15/64" | 0.063" | 120,000 | ASME B18.2.1, SAE J429 | 1 | 90124A322 | 2.51 | 8860K14 | 9.19 | 3/8"-16 | Black-Oxide Grade 5 Steel
1" | Fully Threaded | __ | Coarse | 9/16" | 15/64" | 0.063" | 120,000 | ASME B18.2.1, SAE J429 | 1 | 90124A323 | 2.46 | 8860K14 | 9.19 | 3/8"-16 | Black-Oxide Grade 5 Steel
1 1/4" | Fully Threaded | __ | Coarse | 9/16" | 15/64" | 0.063" | 120,000 | ASME B18.2.1, SAE J429 | 1 | 90124A324 | 2.80 | 8860K14 | 9.19 | 3/8"-16 | Black-Oxide Grade 5 Steel
1 1/2" | Partially Threaded | 1" | Coarse | 9/16" | 15/64" | 0.063" | 120,000 | ASME B18.2.1, SAE J429 | 1 | 90124A325 | 2.97 | 8860K14 | 9.19 | 3/8"-16 | Black-Oxide Grade 5 Steel
2" | Partially Threaded | 1" | Coarse | 9/16" | 15/64" | 0.063" | 120,000 | ASME B18.2.1, SAE J429 | 1 | 90124A326 | 3.29 | 8860K14 | 9.19 | 3/8"-16 | Black-Oxide Grade 5 Steel
3/4" | Fully Threaded | __ | Coarse | 3/4" | 5/16" | 0.109" | 120,000 | ASME B18.2.1, SAE J429 | 1 | 90124A329 | 3.33 | 8860K16 | 9.79 | 1/2"-13 | Black-Oxide Grade 5 Steel
1" | Fully Threaded | __ | Coarse | 3/4" | 5/16" | 0.109" | 120,000 | ASME B18.2.1, SAE J429 | 1 | 90124A331 | 3.48 | 8860K16 | 9.79 | 1/2"-13 | Black-Oxide Grade 5 Steel
1 1/4" | Fully Threaded | __ | Coarse | 3/4" | 5/16" | 0.109" | 120,000 | ASME B18.2.1, SAE J429 | 1 | 90124A332 | 3.63 | 8860K16 | 9.79 | 1/2"-13 | Black-Oxide Grade 5 Steel
1 1/2" | Fully Threaded | __ | Coarse | 3/4" | 5/16" | 0.109" | 120,000 | ASME B18.2.1, SAE J429 | 1 | 90124A333 | 3.95 | 8860K16 | 9.79 | 1/2"-13 | Black-Oxide Grade 5 Steel
1 3/4" | Fully Threaded | __ | Coarse | 3/4" | 5/16" | 0.109" | 120,000 | ASME B18.2.1, SAE J429 | 1 | 90124A334 | 4.18 | 8860K16 | 9.79 | 1/2"-13 | Black-Oxide Grade 5 Steel
2" | Partially Threaded | 1 1/4" | Coarse | 3/4" | 5/16" | 0.109" | 120,000 | ASME B18.2.1, SAE J429 | 1 | 90124A335 | 4.40 | 8860K16 | 9.79 | 1/2"-13 | Black-Oxide Grade 5 Steel
1 1/2" | Fully Threaded | __ | Coarse | 15/16" | 25/64" | 0.156" | 120,000 | ASME B18.2.1, SAE J429 | 1 | 90124A336 | 5.82 | 8860K21 | 18.02 | 5/8"-11 | Black-Oxide Grade 5 Steel
2 1/2" | Partially Threaded | 1 1/2" | Coarse | 15/16" | 25/64" | 0.156" | 120,000 | ASME B18.2.1, SAE J429 | 1 | 90124A339 | 7.36 | 8860K21 | 18.02 | 5/8"-11 | Black-Oxide Grade 5 Steel
2" | Fully Threaded | __ | Coarse | 1 1/8" | 15/32" | 0.156" | 120,000 | ASME B18.2.1, SAE J429 | 1 | 90124A341 | 9.22 | ______ | __ | 3/4"-10 | Black-Oxide Grade 5 Steel
2 1/4" | Fully Threaded | __ | Coarse | 1 1/8" | 15/32" | 0.156" | 120,000 | ASME B18.2.1, SAE J429 | 1 | 90124A342 | 9.44 | ______ | __ | 3/4"-10 | Black-Oxide Grade 5 Steel
Zinc-Plated Grade 5 Steel | [13 empty] | 3/4"-10 | Black-Oxide Grade 5 Steel
1/2" | Fully Threaded | __ | Coarse | 7/16" | 11/64" | 0.063" | 120,000 | ASME B18.2.1, SAE J429 | 10 | 90124A537 | 13.55 | 8860K14 | 9.19 | 1/4"-20 | Black-Oxide Grade 5 Steel
5/8" | Fully Threaded | __ | Coarse | 7/16" | 11/64" | 0.063" | 120,000 | ASME B18.2.1, SAE J429 | 10 | 90124A539 | 13.84 | 8860K14 | 9.19 | 1/4"-20 | Black-Oxide Grade 5 Steel
3/4" | Fully Threaded | __ | Coarse | 7/16" | 11/64" | 0.063" | 120,000 | ASME B18.2.1, SAE J429 | 10 | 90124A540 | 13.84 | 8860K14 | 9.19 | 1/4"-20 | Black-Oxide Grade 5 Steel
1" | Fully Threaded | __ | Coarse | 7/16" | 11/64" | 0.063" | 120,000 | ASME B18.2.1, SAE J429 | 10 | 90124A542 | 14.48 | 8860K14 | 9.19 | 1/4"-20 | Black-Oxide Grade 5 Steel
3/4" | Fully Threaded | __ | Coarse | 1/2" | 7/32" | 0.063" | 120,000 | ASME B18.2.1, SAE J429 | 10 | 90124A581 | 16.21 | 8860K14 | 9.19 | 5/16"-18 | Black-Oxide Grade 5 Steel
7/8" | Fully Threaded | __ | Coarse | 1/2" | 7/32" | 0.063" | 120,000 | ASME B18.2.1, SAE J429 | 10 | 90124A582 | 16.32 | 8860K14 | 9.19 | 5/16"-18 | Black-Oxide Grade 5 Steel
1" | Fully Threaded | __ | Coarse | 1/2" | 7/32" | 0.063" | 120,000 | ASME B18.2.1, SAE J429 | 5 | 90124A583 | 8.96 | 8860K14 | 9.19 | 5/16"-18 | Black-Oxide Grade 5 Steel
1 1/2" | Partially Threaded | 7/8" | Coarse | 1/2" | 7/32" | 0.063" | 120,000 | ASME B18.2.1, SAE J429 | 5 | 90124A587 | 10.37 | 8860K14 | 9.19 | 5/16"-18 | Black-Oxide Grade 5 Steel
3/4" | Fully Threaded | __ | Coarse | 9/16" | 1/4" | 0.063" | 120,000 | ASME B18.2.1, SAE J429 | 5 | 90124A622 | 8.96 | 8860K14 | 9.19 | 3/8"-16 | Black-Oxide Grade 5 Steel
1" | Fully Threaded | __ | Coarse | 9/16" | 1/4" | 0.063" | 120,000 | ASME B18.2.1, SAE J429 | 5 | 90124A624 | 9.48 | 8860K14 | 9.19 | 3/8"-16 | Black-Oxide Grade 5 Steel
1 1/4" | Fully Threaded | __ | Coarse | 9/16" | 1/4" | 0.063" | 120,000 | ASME B18.2.1, SAE J429 | 5 | 90124A626 | 10.28 | 8860K14 | 9.19 | 3/8"-16 | Black-Oxide Grade 5 Steel
1 1/2" | Partially Threaded | 1" | Coarse | 9/16" | 1/4" | 0.063" | 120,000 | ASME B18.2.1, SAE J429 | 5 | 90124A628 | 11.08 | 8860K14 | 9.19 | 3/8"-16 | Black-Oxide Grade 5 Steel
2" | Partially Threaded | 1" | Coarse | 9/16" | 1/4" | 0.063" | 120,000 | ASME B18.2.1, SAE J429 | 5 | 90124A632 | 12.35 | 8860K14 | 9.19 | 3/8"-16 | Black-Oxide Grade 5 Steel
2 1/2" | Partially Threaded | 1 1/4" | Coarse | 9/16" | 1/4" | 0.063" | 120,000 | ASME B18.2.1, SAE J429 | 1 | 90124A345 | 7.82 | 8860K14 | 9.19 | 3/8"-16 | Black-Oxide Grade 5 Steel
3" | Partially Threaded | 1" | Coarse | 9/16" | 1/4" | 0.063" | 120,000 | ASME B18.2.1, SAE J429 | 5 | 90124A636 | 13.64 | 8860K14 | 9.19 | 3/8"-16 | Black-Oxide Grade 5 Steel
3/4" | Fully Threaded | __ | Coarse | 3/4" | 11/32" | 0.109" | 120,000 | ASME B18.2.1, SAE J429 | 5 | 90124A710 | 14.42 | 8860K16 | 9.79 | 1/2"-13 | Black-Oxide Grade 5 Steel
1" | Fully Threaded | __ | Coarse | 3/4" | 11/32" | 0.109" | 120,000 | ASME B18.2.1, SAE J429 | 5 | 90124A712 | 14.93 | 8860K16 | 9.79 | 1/2"-13 | Black-Oxide Grade 5 Steel
1 1/4" | Fully Threaded | __ | Coarse | 3/4" | 11/32" | 0.109" | 120,000 | ASME B18.2.1, SAE J429 | 5 | 90124A714 | 15.56 | 8860K16 | 9.79 | 1/2"-13 | Black-Oxide Grade 5 Steel
1 1/2" | Fully Threaded | __ | Coarse | 3/4" | 11/32" | 0.109" | 120,000 | ASME B18.2.1, SAE J429 | 5 | 90124A716 | 16.37 | 8860K16 | 9.79 | 1/2"-13 | Black-Oxide Grade 5 Steel
1 3/4" | Fully Threaded | __ | Coarse | 3/4" | 11/32" | 0.109" | 120,000 | ASME B18.2.1, SAE J429 | 1 | 90124A718 | 3.56 | 8860K16 | 9.79 | 1/2"-13 | Black-Oxide Grade 5 Steel
2" | Partially Threaded | 1 1/4" | Coarse | 3/4" | 11/32" | 0.109" | 120,000 | ASME B18.2.1, SAE J429 | 1 | 90124A720 | 3.77 | 8860K16 | 9.79 | 1/2"-13 | Black-Oxide Grade 5 Steel
4 1/2" | Partially Threaded | 1 1/4" | Coarse | 3/4" | 11/32" | 0.109" | 120,000 | ASME B18.2.1, SAE J429 | 1 | 90124A344 | 15.63 | 8860K16 | 9.79 | 1/2"-13 | Black-Oxide Grade 5 Steel
1 1/2" | Fully Threaded | __ | Coarse | 15/16" | 27/64" | 0.156" | 120,000 | ASME B18.2.1, SAE J429 | 1 | 90124A798 | 5.46 | 8860K21 | 18.02 | 5/8"-11 | Black-Oxide Grade 5 Steel
1 3/4" | Fully Threaded | __ | Coarse | 15/16" | 27/64" | 0.156" | 120,000 | ASME B18.2.1, SAE J429 | 1 | 90124A800 | 5.68 | 8860K21 | 18.02 | 5/8"-11 | Black-Oxide Grade 5 Steel
2" | Fully Threaded | __ | Coarse | 15/16" | 27/64" | 0.156" | 120,000 | ASME B18.2.1, SAE J429 | 1 | 90124A802 | 5.88 | 8860K21 | 18.02 | 5/8"-11 | Black-Oxide Grade 5 Steel
2 1/2" | Partially Threaded | 1 1/2" | Coarse | 15/16" | 27/64" | 0.156" | 120,000 | ASME B18.2.1, SAE J429 | 1 | 90124A804 | 6.37 | 8860K21 | 18.02 | 5/8"-11 | Black-Oxide Grade 5 Steel
2" | Fully Threaded | __ | Coarse | 1 1/8" | 1/2" | 0.156" | 120,000 | ASME B18.2.1, SAE J429 | 1 | 90124A843 | 8.11 | 8860K21 | 18.02 | 3/4"-10 | Black-Oxide Grade 5 Steel
2 1/4" | Fully Threaded | __ | Coarse | 1 1/8" | 1/2" | 0.156" | 120,000 | ASME B18.2.1, SAE J429 | 1 | 90124A844 | 8.67 | 8860K21 | 18.02 | 3/4"-10 | Black-Oxide Grade 5 Steel
3" | Partially Threaded | 1 3/4" | Coarse | 1 1/8" | 1/2" | 0.156" | 120,000 | ASME B18.2.1, SAE J429 | 1 | 90124A847 | 9.36 | 8860K21 | 18.02 | 3/4"-10 | Black-Oxide Grade 5 Steel