## Table_1
Lg. | Dia. | Lg. | Dia. | Ht. | Max. SwivelAngle | TensileStrength, psi | Hardness |  | Each | thread_size | material_surface
Black-Oxide Steel
1/4"-20
1 1/2" | 3/16" | 1/4" | 1" | 3/8" | 7.5° | 80,000 | Rockwell B85 | 90282A201 | $13.39
2" | 3/16" | 1/4" | 1" | 3/8" | 7.5° | 80,000 | Rockwell B85 | 90282A205 | 13.54
5/16"-18
1 1/2" | 1/4" | 1/4" | 1 1/8" | 7/16" | 7.5° | 80,000 | Rockwell B85 | 90282A209 | 14.21
2" | 1/4" | 1/4" | 1 1/8" | 7/16" | 7.5° | 80,000 | Rockwell B85 | 90282A213 | 14.60
2 1/2" | 1/4" | 1/4" | 1 1/8" | 7/16" | 7.5° | 80,000 | Rockwell B85 | 90282A217 | 14.95
3/8"-16
1 1/2" | 5/16" | 3/8" | 1 1/4" | 1/2" | 7.5° | 80,000 | Rockwell B85 | 90282A221 | 13.22
2" | 5/16" | 3/8" | 1 1/4" | 1/2" | 7.5° | 80,000 | Rockwell B85 | 90282A225 | 19.76
2 1/2" | 5/16" | 3/8" | 1 1/4" | 1/2" | 7.5° | 80,000 | Rockwell B85 | 90282A229 | 19.11
3" | 5/16" | 3/8" | 1 1/4" | 1/2" | 7.5° | 80,000 | Rockwell B85 | 90282A233 | 23.84
1/2"-13
1 1/2" | 3/8" | 3/8" | 1 1/4" | 9/16" | 7.5° | 80,000 | Rockwell B85 | 90282A237 | 24.58
2" | 3/8" | 3/8" | 1 1/4" | 9/16" | 7.5° | 80,000 | Rockwell B85 | 90282A241 | 21.71
2 1/2" | 3/8" | 3/8" | 1 1/4" | 9/16" | 7.5° | 80,000 | Rockwell B85 | 90282A245 | 20.53
3" | 3/8" | 3/8" | 1 1/4" | 9/16" | 7.5° | 80,000 | Rockwell B85 | 90282A249 | 31.69