## Table_1
Lg. | Threading | HeadDia. | Head Ht. | HoleDia. | TensileStrength, psi | Specifications Met | Pkg.Qty. |  | Pkg. |  | Each | thread_size | material_surface
18-8 Stainless Steel
1/4" | Fully Threaded | 0.140" | 0.083" | 0.031" | 80,000 | Fed. Spec. QQ-P-35, MS35275-203, NASM35275, AN500AD2-4 | 10 | 90350A110 | $14.08 | 8860K11 | $13.55 | 2-56
5/16" | Fully Threaded | 0.140" | 0.083" | 0.031" | 80,000 | Fed. Spec. QQ-P-35, MS35275-204, NASM35275, AN500AD2-5 | 10 | 90350A115 | 10.65 | 8860K11 | 13.55 | 2-56
3/8" | Fully Threaded | 0.140" | 0.083" | 0.031" | 80,000 | Fed. Spec. QQ-P-35, MS35275-205, NASM35275, AN500AD2-6 | 10 | 90350A120 | 15.40 | 8860K11 | 13.55 | 2-56
1/2" | Fully Threaded | 0.140" | 0.083" | 0.031" | 80,000 | Fed. Spec. QQ-P-35, MS35275-207, NASM35275, AN500AD2-8 | 10 | 90350A125 | 9.15 | 8860K11 | 13.55 | 2-56
3/16" | Fully Threaded | 0.183" | 0.107" | 0.037" | 80,000 | Fed. Spec. QQ-P-35, MS35275-212, NASM35275, AN500AD4-3 | 5 | 90350A150 | 8.63 | 8860K12 | 12.61 | 4-40
1/4" | Fully Threaded | 0.183" | 0.107" | 0.037" | 80,000 | Fed. Spec. QQ-P-35, MS35275-213, NASM35275, AN500AD4-4 | 10 | 90350A155 | 9.22 | 8860K12 | 12.61 | 4-40
5/16" | Fully Threaded | 0.183" | 0.107" | 0.037" | 80,000 | Fed. Spec. QQ-P-35, MS35275-214, NASM35275, AN500AD4-5 | 10 | 90350A160 | 9.40 | 8860K12 | 12.61 | 4-40
3/8" | Fully Threaded | 0.183" | 0.107" | 0.037" | 80,000 | Fed. Spec. QQ-P-35, MS35275-215, NASM35275, AN500AD4-6 | 10 | 90350A165 | 9.47 | 8860K12 | 12.61 | 4-40
1/2" | Fully Threaded | 0.183" | 0.107" | 0.037" | 80,000 | Fed. Spec. QQ-P-35, MS35275-217, NASM35275, AN500AD4-8 | 10 | 90350A170 | 9.95 | 8860K12 | 12.61 | 4-40
3/4" | Fully Threaded | 0.183" | 0.107" | 0.035" | 80,000 | Fed. Spec. QQ-P-35, MS35275-219 | 5 | 90350A311 | 14.50 | 8860K12 | 12.61 | 4-40
3/16" | Fully Threaded | 0.226" | 0.132" | 0.046" | 80,000 | Fed. Spec. QQ-P-35, MS35275-225, NASM35275, AN500AD6-3 | 5 | 90350A205 | 11.69 | 8860K13 | 12.15 | 6-32
1/4" | Fully Threaded | 0.226" | 0.132" | 0.046" | 80,000 | Fed. Spec. QQ-P-35, MS35275-226, NASM35275, AN500AD6-4 | 10 | 90350A210 | 9.19 | 8860K13 | 12.15 | 6-32
5/16" | Fully Threaded | 0.226" | 0.132" | 0.046" | 80,000 | Fed. Spec. QQ-P-35, MS35275-227, NASM35275, AN500AD6-5 | 10 | 90350A215 | 9.33 | 8860K13 | 12.15 | 6-32
3/8" | Fully Threaded | 0.226" | 0.132" | 0.046" | 80,000 | Fed. Spec. QQ-P-35, MS35275-228, NASM35275, AN500AD6-6 | 10 | 90350A220 | 13.21 | 8860K13 | 12.15 | 6-32
1/2" | Fully Threaded | 0.226" | 0.132" | 0.046" | 80,000 | Fed. Spec. QQ-P-35, MS35275-230, NASM35275, AN500AD6-8 | 10 | 90350A225 | 10.43 | 8860K13 | 12.15 | 6-32
3/4" | Fully Threaded | 0.226" | 0.132" | 0.046" | 80,000 | Fed. Spec. QQ-P-35, MS35275-232, NASM35275, AN500AD6-12 | 5 | 90350A230 | 6.87 | 8860K13 | 12.15 | 6-32
1" | Fully Threaded | 0.226" | 0.132" | 0.035" | 80,000 | Fed. Spec. QQ-P-35, MS35275-234 | 5 | 90350A312 | 12.19 | 8860K12 | 12.61 | 6-32
1/4" | Fully Threaded | 0.270" | 0.156" | 0.047" | 80,000 | Fed. Spec. QQ-P-35, MS35275-241 | 5 | 90350A313 | 14.60 | 8860K13 | 12.15 | 8-32
3/8" | Fully Threaded | 0.270" | 0.156" | 0.046" | 80,000 | Fed. Spec. QQ-P-35, MS35275-243, NASM35275, AN500AD8-6 | 5 | 90350A265 | 7.13 | 8860K13 | 12.15 | 8-32
1/2" | Fully Threaded | 0.270" | 0.156" | 0.046" | 80,000 | Fed. Spec. QQ-P-35, MS35275-245, NASM35275, AN500AD8-8 | 5 | 90350A270 | 6.82 | 8860K13 | 12.15 | 8-32
3/4" | Fully Threaded | 0.270" | 0.156" | 0.046" | 80,000 | Fed. Spec. QQ-P-35, MS35275-247, NASM35275, AN500AD8-12 | 5 | 90350A275 | 6.08 | 8860K13 | 12.15 | 8-32
1" | Fully Threaded | 0.270" | 0.156" | 0.047" | 80,000 | Fed. Spec. QQ-P-35, MS35275-249 | 5 | 90350A314 | 18.80 | 8860K13 | 12.15 | 8-32
1/4" | Fully Threaded | 0.313" | 0.180" | 0.047" | 80,000 | Fed. Spec. QQ-P-35, MS35276-259 | 5 | 90350A315 | 13.60 | 8860K13 | 12.15 | 10-32
3/8" | Fully Threaded | 0.313" | 0.180" | 0.046" | 80,000 | Fed. Spec. QQ-P-35, MS35276-261, NASM35275, NASM35276, AN501AD10-6 | 5 | 90350A300 | 8.11 | 8860K13 | 12.15 | 10-32
1/2" | Fully Threaded | 0.313" | 0.180" | 0.046" | 80,000 | Fed. Spec. QQ-P-35, MS35276-263, NASM35276, AN501AD10-8 | 5 | 90350A305 | 8.95 | 8860K13 | 12.15 | 10-32
3/4" | Fully Threaded | 0.313" | 0.180" | 0.046" | 80,000 | Fed. Spec. QQ-P-35, MS35276-265, NASM35276, AN501AD10-12 | 5 | 90350A310 | 9.16 | 8860K13 | 12.15 | 10-32
1" | Fully Threaded | 0.313" | 0.180" | 0.047" | 80,000 | Fed. Spec. QQ-P-35, MS35276-267 | 5 | 90350A316 | 20.00 | 8860K13 | 12.15 | 10-32
3/8" | Fully Threaded | 0.414" | 0.237" | 0.047" | 80,000 | Fed. Spec. QQ-P-35, MS35275-277 | 5 | 90350A317 | 16.20 | 8860K13 | 12.15 | 1/4"-20
1/2" | Fully Threaded | 0.414" | 0.237" | 0.047" | 80,000 | Fed. Spec. QQ-P-35, MS35275-279 | 5 | 90350A318 | 16.00 | 8860K13 | 12.15 | 1/4"-20
3/4" | Fully Threaded | 0.414" | 0.237" | 0.047" | 80,000 | Fed. Spec. QQ-P-35, MS35275-281 | 5 | 90350A319 | 16.50 | 8860K13 | 12.15 | 1/4"-20
1" | Fully Threaded | 0.414" | 0.237" | 0.047" | 80,000 | Fed. Spec. QQ-P-35, MS35275-283 | 5 | 90350A321 | 14.66 | 8860K13 | 12.15 | 1/4"-20