## Table_1
0 | 1 | 2 | 3 | 4 | 5 | 6 | 7 | 8 | 9 | 10 | 11 | 12
Drive
Lg. | Threading | FlangeDia. | Head Ht. | Style | Size | TensileStrength, psi | Specifications Met | Pkg.Qty. |  | Pkg.
1/4" | Fully Threaded | 0.188" | 0.046" | Hex | 0.050" | 120,000 | ASTM F835 | 100 | 91355A011 | $12.30 | 2-56 | Black-Oxide Alloy Steel
3/8" | Fully Threaded | 0.188" | 0.046" | Hex | 0.050" | 120,000 | ASTM F835 | 100 | 91355A380 | 12.90 | 2-56 | Black-Oxide Alloy Steel
1/2" | Fully Threaded | 0.188" | 0.046" | Hex | 0.050" | 120,000 | ASTM F835 | 100 | 91355A505 | 13.40 | 2-56 | Black-Oxide Alloy Steel
1/8" | Fully Threaded | 0.234" | 0.059" | Hex | 1/16" | 120,000 | __ | 5 | 91355A151 | 7.93 | 4-40 | Black-Oxide Alloy Steel
3/16" | Fully Threaded | 0.234" | 0.059" | Hex | 1/16" | 120,000 | __ | 10 | 91355A152 | 9.06 | 4-40 | Black-Oxide Alloy Steel
1/4" | Fully Threaded | 0.234" | 0.059" | Hex | 1/16" | 120,000 | __ | 10 | 91355A153 | 7.85 | 4-40 | Black-Oxide Alloy Steel
5/16" | Fully Threaded | 0.234" | 0.059" | Hex | 1/16" | 120,000 | __ | 10 | 91355A154 | 9.52 | 4-40 | Black-Oxide Alloy Steel
3/8" | Fully Threaded | 0.234" | 0.059" | Hex | 1/16" | 120,000 | __ | 10 | 91355A155 | 11.33 | 4-40 | Black-Oxide Alloy Steel
1/2" | Fully Threaded | 0.234" | 0.059" | Hex | 1/16" | 120,000 | __ | 10 | 91355A156 | 13.16 | 4-40 | Black-Oxide Alloy Steel
3/4" | Fully Threaded | 0.234" | 0.059" | Hex | 1/16" | 120,000 | ASTM F835 | 100 | 91355A581 | 15.57 | 4-40 | Black-Oxide Alloy Steel
1/8" | Fully Threaded | 0.297" | 0.073" | Hex | 5/64" | 120,000 | __ | 5 | 91355A157 | 11.71 | 6-32 | Black-Oxide Alloy Steel
3/16" | Fully Threaded | 0.297" | 0.073" | Hex | 5/64" | 120,000 | __ | 10 | 91355A158 | 8.00 | 6-32 | Black-Oxide Alloy Steel
1/4" | Fully Threaded | 0.297" | 0.073" | Hex | 5/64" | 120,000 | __ | 10 | 91355A159 | 7.01 | 6-32 | Black-Oxide Alloy Steel
5/16" | Fully Threaded | 0.297" | 0.073" | Hex | 5/64" | 120,000 | __ | 10 | 91355A160 | 8.46 | 6-32 | Black-Oxide Alloy Steel
3/8" | Fully Threaded | 0.297" | 0.073" | Hex | 5/64" | 120,000 | __ | 10 | 91355A161 | 7.15 | 6-32 | Black-Oxide Alloy Steel
1/2" | Fully Threaded | 0.297" | 0.073" | Hex | 5/64" | 120,000 | __ | 10 | 91355A162 | 8.16 | 6-32 | Black-Oxide Alloy Steel
5/8" | Fully Threaded | 0.297" | 0.073" | Hex | 5/64" | 120,000 | __ | 10 | 91355A163 | 9.98 | 6-32 | Black-Oxide Alloy Steel
3/4" | Fully Threaded | 0.297" | 0.073" | Hex | 5/64" | 120,000 | ASTM F835 | 100 | 91355A900 | 18.10 | 6-32 | Black-Oxide Alloy Steel
1" | Fully Threaded | 0.297" | 0.073" | Hex | 5/64" | 120,000 | ASTM F835 | 100 | 91355A997 | 18.94 | 6-32 | Black-Oxide Alloy Steel
3/16" | Fully Threaded | 0.359" | 0.087" | Hex | 3/32" | 120,000 | __ | 10 | 91355A164 | 11.91 | 8-32 | Black-Oxide Alloy Steel
1/4" | Fully Threaded | 0.359" | 0.087" | Hex | 3/32" | 120,000 | ASME B18.3, ASTM F835 | 50 | 91355A072 | 19.45 | 8-32 | Black-Oxide Alloy Steel
5/16" | Fully Threaded | 0.359" | 0.087" | Hex | 3/32" | 120,000 | __ | 10 | 91355A165 | 9.98 | 8-32 | Black-Oxide Alloy Steel
3/8" | Fully Threaded | 0.359" | 0.087" | Hex | 3/32" | 120,000 | ASME B18.3, ASTM F835 | 25 | 91355A074 | 10.00 | 8-32 | Black-Oxide Alloy Steel
1/2" | Fully Threaded | 0.359" | 0.087" | Hex | 3/32" | 120,000 | ASME B18.3, ASTM F835 | 25 | 91355A075 | 10.09 | 8-32 | Black-Oxide Alloy Steel
5/8" | Fully Threaded | 0.359" | 0.087" | Hex | 3/32" | 120,000 | __ | 10 | 91355A166 | 6.35 | 8-32 | Black-Oxide Alloy Steel
3/4" | Fully Threaded | 0.359" | 0.087" | Hex | 3/32" | 120,000 | __ | 10 | 91355A167 | 7.25 | 8-32 | Black-Oxide Alloy Steel
1" | Fully Threaded | 0.359" | 0.087" | Hex | 3/32" | 120,000 | __ | 10 | 91355A168 | 9.06 | 8-32 | Black-Oxide Alloy Steel
1/4" | Fully Threaded | 0.406" | 0.101" | Hex | 1/8" | 120,000 | __ | 10 | 91355A169 | 11.43 | 10-24 | Black-Oxide Alloy Steel
3/8" | Fully Threaded | 0.406" | 0.101" | Hex | 1/8" | 120,000 | ASME B18.3, ASTM F835 | 50 | 91355A100 | 19.84 | 10-24 | Black-Oxide Alloy Steel
1/2" | Fully Threaded | 0.406" | 0.101" | Hex | 1/8" | 120,000 | ASME B18.3, ASTM F835 | 25 | 91355A110 | 10.07 | 10-24 | Black-Oxide Alloy Steel
5/8" | Fully Threaded | 0.406" | 0.101" | Hex | 1/8" | 120,000 | ASME B18.3, ASTM F835 | 25 | 91355A120 | 11.86 | 10-24 | Black-Oxide Alloy Steel
3/4" | Fully Threaded | 0.406" | 0.101" | Hex | 1/8" | 120,000 | ASME B18.3, ASTM F835 | 25 | 91355A130 | 12.68 | 10-24 | Black-Oxide Alloy Steel
1" | Fully Threaded | 0.406" | 0.101" | Hex | 1/8" | 120,000 | __ | 10 | 91355A170 | 7.88 | 10-24 | Black-Oxide Alloy Steel
1/4" | Fully Threaded | 0.406" | 0.101" | Hex | 1/8" | 120,000 | __ | 10 | 91355A171 | 9.33 | 10-32 | Black-Oxide Alloy Steel
5/16" | Fully Threaded | 0.406" | 0.101" | Hex | 1/8" | 120,000 | __ | 10 | 91355A172 | 8.16 | 10-32 | Black-Oxide Alloy Steel
3/8" | Fully Threaded | 0.406" | 0.101" | Hex | 1/8" | 120,000 | ASME B18.3, ASTM F835 | 50 | 91355A076 | 19.84 | 10-32 | Black-Oxide Alloy Steel
1/2" | Fully Threaded | 0.406" | 0.101" | Hex | 1/8" | 120,000 | ASME B18.3, ASTM F835 | 25 | 91355A077 | 10.07 | 10-32 | Black-Oxide Alloy Steel
5/8" | Fully Threaded | 0.406" | 0.101" | Hex | 1/8" | 120,000 | ASME B18.3, ASTM F835 | 25 | 91355A078 | 11.40 | 10-32 | Black-Oxide Alloy Steel
3/4" | Fully Threaded | 0.406" | 0.101" | Hex | 1/8" | 120,000 | ASME B18.3, ASTM F835 | 25 | 91355A079 | 12.68 | 10-32 | Black-Oxide Alloy Steel
1" | Fully Threaded | 0.406" | 0.101" | Hex | 1/8" | 120,000 | __ | 10 | 91355A173 | 8.16 | 10-32 | Black-Oxide Alloy Steel
1 1/2" | Fully Threaded | 0.406" | 0.101" | Hex | 1/8" | 120,000 | __ | 10 | 91355A174 | 11.11 | 10-32 | Black-Oxide Alloy Steel
2" | Fully Threaded | 0.406" | 0.101" | Hex | 1/8" | 120,000 | __ | 5 | 91355A175 | 8.66 | 10-32 | Black-Oxide Alloy Steel
1/4" | Fully Threaded | 0.563" | 0.132" | Hex | 5/32" | 120,000 | __ | 10 | 91355A176 | 12.70 | 1/4"-20 | Black-Oxide Alloy Steel
5/16" | Fully Threaded | 0.563" | 0.132" | Hex | 5/32" | 120,000 | __ | 10 | 91355A177 | 10.94 | 1/4"-20 | Black-Oxide Alloy Steel
3/8" | Fully Threaded | 0.563" | 0.132" | Hex | 5/32" | 120,000 | ASME B18.3, ASTM F835 | 25 | 91355A080 | 11.11 | 1/4"-20 | Black-Oxide Alloy Steel
1/2" | Fully Threaded | 0.563" | 0.132" | Hex | 5/32" | 120,000 | ASME B18.3, ASTM F835 | 25 | 91355A081 | 11.46 | 1/4"-20 | Black-Oxide Alloy Steel
5/8" | Fully Threaded | 0.563" | 0.132" | Hex | 5/32" | 120,000 | __ | 10 | 91355A178 | 8.88 | 1/4"-20 | Black-Oxide Alloy Steel
3/4" | Fully Threaded | 0.563" | 0.132" | Hex | 5/32" | 120,000 | ASME B18.3, ASTM F835 | 25 | 91355A082 | 11.46 | 1/4"-20 | Black-Oxide Alloy Steel
7/8" | Fully Threaded | 0.563" | 0.132" | Hex | 5/32" | 120,000 | __ | 10 | 91355A179 | 9.63 | 1/4"-20 | Black-Oxide Alloy Steel
1" | Fully Threaded | 0.563" | 0.132" | Hex | 5/32" | 120,000 | ASME B18.3, ASTM F835 | 25 | 91355A083 | 14.05 | 1/4"-20 | Black-Oxide Alloy Steel
1 1/2" | Fully Threaded | 0.563" | 0.132" | Hex | 5/32" | 120,000 | __ | 5 | 91355A180 | 7.66 | 1/4"-20 | Black-Oxide Alloy Steel
2" | Fully Threaded | 0.563" | 0.132" | Hex | 5/32" | 120,000 | __ | 5 | 91355A181 | 9.92 | 1/4"-20 | Black-Oxide Alloy Steel
2 1/2" | Fully Threaded | 0.563" | 0.132" | Hex | 5/32" | 120,000 | __ | 1 | 91355A182 | 2.97 | 1/4"-20 | Black-Oxide Alloy Steel
3" | Fully Threaded | 0.563" | 0.132" | Hex | 5/32" | 120,000 | __ | 1 | 91355A183 | 3.57 | 1/4"-20 | Black-Oxide Alloy Steel
1/4" | Fully Threaded | 0.563" | 0.132" | Hex | 5/32" | 120,000 | __ | 10 | 91355A184 | 11.97 | 1/4"-28 | Black-Oxide Alloy Steel
1/2" | Fully Threaded | 0.563" | 0.132" | Hex | 5/32" | 120,000 | __ | 10 | 91355A185 | 10.35 | 1/4"-28 | Black-Oxide Alloy Steel
3/4" | Fully Threaded | 0.563" | 0.132" | Hex | 5/32" | 120,000 | __ | 10 | 91355A186 | 11.29 | 1/4"-28 | Black-Oxide Alloy Steel
1" | Fully Threaded | 0.563" | 0.132" | Hex | 5/32" | 120,000 | __ | 10 | 91355A187 | 12.26 | 1/4"-28 | Black-Oxide Alloy Steel
3/8" | Fully Threaded | 0.688" | 0.166" | Hex | 3/16" | 120,000 | ASME B18.3, ASTM F835 | 25 | 91355A084 | 13.73 | 5/16"-18 | Black-Oxide Alloy Steel
1/2" | Fully Threaded | 0.688" | 0.166" | Hex | 3/16" | 120,000 | ASME B18.3, ASTM F835 | 25 | 91355A085 | 14.00 | 5/16"-18 | Black-Oxide Alloy Steel
5/8" | Fully Threaded | 0.688" | 0.166" | Hex | 3/16" | 120,000 | ASME B18.3, ASTM F835 | 25 | 91355A093 | 16.20 | 5/16"-18 | Black-Oxide Alloy Steel
3/4" | Fully Threaded | 0.688" | 0.166" | Hex | 3/16" | 120,000 | ASME B18.3, ASTM F835 | 25 | 91355A086 | 15.47 | 5/16"-18 | Black-Oxide Alloy Steel
7/8" | Fully Threaded | 0.688" | 0.166" | Hex | 3/16" | 120,000 | __ | 10 | 91355A188 | 9.52 | 5/16"-18 | Black-Oxide Alloy Steel
1" | Fully Threaded | 0.688" | 0.166" | Hex | 3/16" | 120,000 | ASME B18.3, ASTM F835 | 25 | 91355A087 | 17.21 | 5/16"-18 | Black-Oxide Alloy Steel
1 1/2" | Fully Threaded | 0.688" | 0.166" | Hex | 3/16" | 120,000 | __ | 5 | 91355A189 | 7.93 | 5/16"-18 | Black-Oxide Alloy Steel
2" | Fully Threaded | 0.688" | 0.166" | Hex | 3/16" | 120,000 | __ | 5 | 91355A190 | 11.91 | 5/16"-18 | Black-Oxide Alloy Steel
1/2" | Fully Threaded | 0.813" | 0.199" | Hex | 7/32" | 120,000 | ASME B18.3, ASTM F835 | 10 | 91355A088 | 7.58 | 3/8"-16 | Black-Oxide Alloy Steel
5/8" | Fully Threaded | 0.813" | 0.199" | Hex | 7/32" | 120,000 | __ | 10 | 91355A191 | 13.69 | 3/8"-16 | Black-Oxide Alloy Steel
3/4" | Fully Threaded | 0.813" | 0.199" | Hex | 7/32" | 120,000 | ASME B18.3, ASTM F835 | 10 | 91355A089 | 9.42 | 3/8"-16 | Black-Oxide Alloy Steel
1" | Fully Threaded | 0.813" | 0.199" | Hex | 7/32" | 120,000 | ASME B18.3, ASTM F835 | 10 | 91355A090 | 9.71 | 3/8"-16 | Black-Oxide Alloy Steel
1 1/4" | Fully Threaded | 0.813" | 0.199" | Hex | 7/32" | 120,000 | ASME B18.3, ASTM F835 | 10 | 91355A091 | 10.69 | 3/8"-16 | Black-Oxide Alloy Steel
1 1/2" | Fully Threaded | 0.813" | 0.199" | Hex | 7/32" | 120,000 | __ | 5 | 91355A192 | 10.58 | 3/8"-16 | Black-Oxide Alloy Steel
2" | Fully Threaded | 0.813" | 0.199" | Hex | 7/32" | 120,000 | __ | 5 | 91355A193 | 17.67 | 3/8"-16 | Black-Oxide Alloy Steel
1/4" | Fully Threaded | 0.234" | 0.059" | Hex | 1/16" | 120,000 | __ | 10 | 96660A151 | 9.78 | 4-40 | Zinc-Plated Alloy Steel
3/8" | Fully Threaded | 0.234" | 0.059" | Hex | 1/16" | 120,000 | __ | 10 | 96660A152 | 11.61 | 4-40 | Zinc-Plated Alloy Steel
1/2" | Fully Threaded | 0.234" | 0.059" | Hex | 1/16" | 120,000 | __ | 10 | 96660A153 | 12.69 | 4-40 | Zinc-Plated Alloy Steel
1/4" | Fully Threaded | 0.297" | 0.073" | Hex | 5/64" | 120,000 | __ | 10 | 96660A154 | 9.79 | 6-32 | Zinc-Plated Alloy Steel
3/8" | Fully Threaded | 0.297" | 0.073" | Hex | 5/64" | 120,000 | __ | 10 | 96660A155 | 12.69 | 6-32 | Zinc-Plated Alloy Steel
1/2" | Fully Threaded | 0.297" | 0.073" | Hex | 5/64" | 120,000 | __ | 10 | 96660A156 | 16.28 | 6-32 | Zinc-Plated Alloy Steel
3/4" | Fully Threaded | 0.297" | 0.073" | Hex | 5/64" | 120,000 | __ | 10 | 96660A157 | 14.14 | 6-32 | Zinc-Plated Alloy Steel
1/4" | Fully Threaded | 0.359" | 0.087" | Hex | 3/32" | 120,000 | __ | 10 | 96660A158 | 10.16 | 8-32 | Zinc-Plated Alloy Steel
3/8" | Fully Threaded | 0.359" | 0.087" | Hex | 3/32" | 120,000 | __ | 10 | 96660A159 | 13.42 | 8-32 | Zinc-Plated Alloy Steel
1/2" | Fully Threaded | 0.359" | 0.087" | Hex | 3/32" | 120,000 | __ | 10 | 96660A160 | 14.14 | 8-32 | Zinc-Plated Alloy Steel
3/4" | Fully Threaded | 0.359" | 0.087" | Hex | 3/32" | 120,000 | __ | 5 | 96660A161 | 8.17 | 8-32 | Zinc-Plated Alloy Steel
3/8" | Fully Threaded | 0.406" | 0.101" | Hex | 1/8" | 120,000 | __ | 10 | 96660A162 | 11.97 | 10-24 | Zinc-Plated Alloy Steel
1/2" | Fully Threaded | 0.406" | 0.101" | Hex | 1/8" | 120,000 | __ | 10 | 96660A163 | 13.42 | 10-24 | Zinc-Plated Alloy Steel
3/4" | Fully Threaded | 0.406" | 0.101" | Hex | 1/8" | 120,000 | __ | 5 | 96660A164 | 8.89 | 10-24 | Zinc-Plated Alloy Steel
1/4" | Fully Threaded | 0.406" | 0.101" | Hex | 1/8" | 120,000 | __ | 10 | 96660A165 | 11.97 | 10-32 | Zinc-Plated Alloy Steel
3/8" | Fully Threaded | 0.406" | 0.101" | Hex | 1/8" | 120,000 | __ | 10 | 96660A166 | 11.97 | 10-32 | Zinc-Plated Alloy Steel
1/2" | Fully Threaded | 0.406" | 0.101" | Hex | 1/8" | 120,000 | __ | 10 | 96660A167 | 13.42 | 10-32 | Zinc-Plated Alloy Steel
3/4" | Fully Threaded | 0.406" | 0.101" | Hex | 1/8" | 120,000 | __ | 5 | 96660A168 | 8.89 | 10-32 | Zinc-Plated Alloy Steel
1/4" | Fully Threaded | 0.563" | 0.132" | Hex | 5/32" | 120,000 | __ | 10 | 96660A169 | 12.63 | 1/4"-20 | Zinc-Plated Alloy Steel
3/8" | Fully Threaded | 0.563" | 0.132" | Hex | 5/32" | 120,000 | __ | 10 | 96660A170 | 12.32 | 1/4"-20 | Zinc-Plated Alloy Steel
1/2" | Fully Threaded | 0.563" | 0.132" | Hex | 5/32" | 120,000 | __ | 10 | 96660A171 | 13.79 | 1/4"-20 | Zinc-Plated Alloy Steel
3/4" | Fully Threaded | 0.563" | 0.132" | Hex | 5/32" | 120,000 | __ | 5 | 96660A172 | 8.34 | 1/4"-20 | Zinc-Plated Alloy Steel
1" | Fully Threaded | 0.563" | 0.132" | Hex | 5/32" | 120,000 | __ | 5 | 96660A173 | 9.98 | 1/4"-20 | Zinc-Plated Alloy Steel
1/2" | Fully Threaded | 0.688" | 0.166" | Hex | 3/16" | 120,000 | __ | 5 | 96660A174 | 8.52 | 5/16"-18 | Zinc-Plated Alloy Steel
3/4" | Fully Threaded | 0.688" | 0.166" | Hex | 3/16" | 120,000 | __ | 5 | 96660A175 | 12.52 | 5/16"-18 | Zinc-Plated Alloy Steel
1" | Fully Threaded | 0.688" | 0.166" | Hex | 3/16" | 120,000 | __ | 5 | 96660A176 | 13.06 | 5/16"-18 | Zinc-Plated Alloy Steel
3/4" | Fully Threaded | 0.813" | 0.199" | Hex | 7/32" | 120,000 | __ | 5 | 96660A177 | 12.52 | 3/8"-16 | Zinc-Plated Alloy Steel
1" | Fully Threaded | 0.813" | 0.199" | Hex | 7/32" | 120,000 | __ | 5 | 96660A178 | 13.79 | 3/8"-16 | Zinc-Plated Alloy Steel
1 1/2" | Fully Threaded | 0.813" | 0.199" | Hex | 7/32" | 120,000 | __ | 5 | 96660A179 | 15.60 | 3/8"-16 | Zinc-Plated Alloy Steel