## Table_1
0 | 1 | 2 | 3 | 4 | 5 | 6 | 7 | 8 | 9 | 10 | 11 | 12 | 13
Washer
Lg.,mm | Threading | HeadDia., mm | HeadHt., mm | OD,mm | Thick.,mm | DriveSize | Tensile Strength, psi | Specifications Met | Pkg.Qty. |  | Pkg.
4 | Fully Threaded | 4.00 | 1.60 | 4.70 | 0.33 | No. 1 | 60,000 | ASME B18.13.1M | 25 | 90403A856 | $15.37 | M2 × 0.4 mm | Zinc-Plated Steel
5 | Fully Threaded | 4.00 | 1.60 | 4.70 | 0.33 | No. 1 | 60,000 | ASME B18.13.1M | 25 | 90403A857 | 15.37 | M2 × 0.4 mm | Zinc-Plated Steel
6 | Fully Threaded | 4.00 | 1.60 | 4.70 | 0.33 | No. 1 | 60,000 | ASME B18.13.1M | 25 | 90403A858 | 15.41 | M2 × 0.4 mm | Zinc-Plated Steel
8 | Fully Threaded | 4.00 | 1.60 | 4.70 | 0.33 | No. 1 | 60,000 | ASME B18.13.1M | 25 | 90403A859 | 15.41 | M2 × 0.4 mm | Zinc-Plated Steel
10 | Fully Threaded | 4.00 | 1.60 | 4.70 | 0.33 | No. 1 | 60,000 | ASME B18.13.1M | 25 | 90403A860 | 15.41 | M2 × 0.4 mm | Zinc-Plated Steel
5 | Fully Threaded | 5.60 | 2.40 | 7.35 | 0.45 | No. 1 | Not Rated | ISO 7045 | 50 | 90403A851 | 19.87 | M3 × 0.5 mm | Zinc-Plated Steel
6 | Fully Threaded | 5.60 | 2.40 | 7.35 | 0.45 | No. 1 | Not Rated | ISO 7045 | 50 | 90403A852 | 7.59 | M3 × 0.5 mm | Zinc-Plated Steel
8 | Fully Threaded | 5.60 | 2.40 | 7.35 | 0.45 | No. 1 | Not Rated | ISO 7045 | 50 | 90403A853 | 9.98 | M3 × 0.5 mm | Zinc-Plated Steel
10 | Fully Threaded | 5.60 | 2.40 | 7.35 | 0.45 | No. 1 | Not Rated | ISO 7045 | 50 | 90403A854 | 15.24 | M3 × 0.5 mm | Zinc-Plated Steel
12 | Fully Threaded | 5.60 | 2.40 | 7.35 | 0.45 | No. 1 | Not Rated | ISO 7045 | 10 | 90403A855 | 8.74 | M3 × 0.5 mm | Zinc-Plated Steel
6 | Fully Threaded | 8.00 | 3.10 | 8.58 | 0.51 | No. 2 | 60,000 | ASME B18.13.1M | 25 | 90403A861 | 14.04 | M4 × 0.7 mm | Zinc-Plated Steel
8 | Fully Threaded | 8.00 | 3.10 | 8.58 | 0.51 | No. 2 | 60,000 | ASME B18.13.1M | 25 | 90403A862 | 14.08 | M4 × 0.7 mm | Zinc-Plated Steel
10 | Fully Threaded | 8.00 | 3.10 | 8.58 | 0.51 | No. 2 | 60,000 | ASME B18.13.1M | 25 | 90403A863 | 14.12 | M4 × 0.7 mm | Zinc-Plated Steel
12 | Fully Threaded | 8.00 | 3.10 | 8.58 | 0.51 | No. 2 | 60,000 | ASME B18.13.1M | 25 | 90403A864 | 14.16 | M4 × 0.7 mm | Zinc-Plated Steel
16 | Fully Threaded | 8.00 | 3.10 | 8.58 | 0.51 | No. 2 | 60,000 | ASME B18.13.1M | 25 | 90403A865 | 14.20 | M4 × 0.7 mm | Zinc-Plated Steel
8 | Fully Threaded | 9.50 | 3.70 | 9.73 | 0.56 | No. 2 | 60,000 | ASME B18.13.1M | 25 | 90403A866 | 14.27 | M5 × 0.8 mm | Zinc-Plated Steel
10 | Fully Threaded | 9.50 | 3.70 | 9.73 | 0.56 | No. 2 | 60,000 | ASME B18.13.1M | 25 | 90403A867 | 14.35 | M5 × 0.8 mm | Zinc-Plated Steel
12 | Fully Threaded | 9.50 | 3.70 | 9.73 | 0.56 | No. 2 | 60,000 | ASME B18.13.1M | 25 | 90403A868 | 14.39 | M5 × 0.8 mm | Zinc-Plated Steel
16 | Fully Threaded | 9.50 | 3.70 | 9.73 | 0.56 | No. 2 | 60,000 | ASME B18.13.1M | 25 | 90403A869 | 14.51 | M5 × 0.8 mm | Zinc-Plated Steel
20 | Fully Threaded | 9.50 | 3.70 | 9.73 | 0.56 | No. 2 | 60,000 | ASME B18.13.1M | 25 | 90403A870 | 14.63 | M5 × 0.8 mm | Zinc-Plated Steel
10 | Fully Threaded | 12.00 | 4.60 | 12.14 | 0.64 | No. 3 | 60,000 | ASME B18.13.1M | 10 | 90403A871 | 8.37 | M6 × 1 mm | Zinc-Plated Steel
12 | Fully Threaded | 12.00 | 4.60 | 12.14 | 0.64 | No. 3 | 60,000 | ASME B18.13.1M | 10 | 90403A872 | 8.41 | M6 × 1 mm | Zinc-Plated Steel
16 | Fully Threaded | 12.00 | 4.60 | 12.14 | 0.64 | No. 3 | 60,000 | ASME B18.13.1M | 10 | 90403A873 | 8.45 | M6 × 1 mm | Zinc-Plated Steel
20 | Fully Threaded | 12.00 | 4.60 | 12.14 | 0.64 | No. 3 | 60,000 | ASME B18.13.1M | 10 | 90403A874 | 8.53 | M6 × 1 mm | Zinc-Plated Steel
25 | Fully Threaded | 12.00 | 4.60 | 12.14 | 0.64 | No. 3 | 60,000 | ASME B18.13.1M | 10 | 90403A875 | 8.60 | M6 × 1 mm | Zinc-Plated Steel
12 | Fully Threaded | 16.00 | 6.00 | 15.50 | 0.85 | No. 4 | 60,000 | ASME B18.13.1M | 10 | 90403A876 | 9.23 | M8 × 1.25 mm | Zinc-Plated Steel
16 | Fully Threaded | 16.00 | 6.00 | 15.50 | 0.85 | No. 4 | 60,000 | ASME B18.13.1M | 10 | 90403A877 | 9.35 | M8 × 1.25 mm | Zinc-Plated Steel
20 | Fully Threaded | 16.00 | 6.00 | 15.50 | 0.85 | No. 4 | 60,000 | ASME B18.13.1M | 10 | 90403A878 | 9.46 | M8 × 1.25 mm | Zinc-Plated Steel
25 | Fully Threaded | 16.00 | 6.00 | 15.50 | 0.85 | No. 4 | 60,000 | ASME B18.13.1M | 10 | 90403A879 | 9.58 | M8 × 1.25 mm | Zinc-Plated Steel
30 | Fully Threaded | 16.00 | 6.00 | 15.50 | 0.85 | No. 4 | 60,000 | ASME B18.13.1M | 10 | 90403A880 | 9.75 | M8 × 1.25 mm | Zinc-Plated Steel